## 抗压强度
Cement | Fine_Aggregates | Coarse_Aggregates | Water | Water_reducing_Admixture | Fly_Ash | Accelerating_Agent | Silica_Fume | Time | Strength
380 | 832 | 1017 | 171 | 6.84 | 0 | 0 | 0 | 7 | 36.2
338 | 824 | 1007 | 171 | 7.16 | 60 | 0 | 0 | 7 | 36.4
241 | 896 | 1051 | 170 | 4.24 | 42 | 0 | 0 | 7 | 18.9
358 | 823 | 1047 | 172 | 5.37 | 0 | 0 | 0 | 7 | 36.8
304 | 823 | 1047 | 172 | 5.37 | 54 | 0 | 0 | 7 | 35.6
205 | 925 | 1044 | 190 | 3.62 | 36 | 0 | 0 | 7 | 17.3
425 | 758 | 1047 | 170 | 6.38 | 0 | 0 | 0 | 7 | 45.4
369 | 738 | 1063 | 165 | 7.81 | 65 | 0 | 0 | 7 | 47.5
321 | 859 | 1050 | 170 | 4.82 | 0 | 0 | 0 | 7 | 30.7
281 | 835 | 1062 | 172 | 4.96 | 50 | 0 | 0 | 7 | 31.3
353 | 780 | 1035 | 170 | 6.22 | 62 | 0 | 0 | 7 | 39.1
391 | 790 | 1047 | 172 | 5.86 | 0 | 0 | 0 | 7 | 40.9
293 | 891 | 1046 | 170 | 4.4 | 0 | 0 | 0 | 7 | 24.6
266 | 843 | 1072 | 172 | 4.7 | 47 | 0 | 0 | 7 | 24.4
209 | 988 | 989 | 174 | 3.74 | 40 | 0 | 0 | 7 | 18.9
235 | 965 | 1004 | 171 | 4.2 | 45 | 0 | 0 | 7 | 22.6
270 | 926 | 1003 | 170 | 4.82 | 51 | 0 | 0 | 7 | 29
319 | 866 | 1017 | 167 | 5.7 | 61 | 0 | 0 | 7 | 38.5
332 | 893 | 968 | 174 | 7.11 | 63 | 0 | 0 | 7 | 36.2
324 | 843 | 1031 | 170 | 5.79 | 62 | 0 | 0 | 7 | 36.8
216 | 789 | 1089 | 162 | 5.4 | 144 | 0 | 0 | 7 | 30.6
344 | 842 | 1030 | 168 | 6.15 | 66 | 0 | 0 | 7 | 41.4
276 | 927 | 1046 | 171 | 4.14 | 0 | 0 | 0 | 7 | 23
309 | 893 | 1048 | 170 | 4.64 | 0 | 0 | 0 | 7 | 29.5
373 | 869 | 1020 | 168 | 5.6 | 0 | 0 | 0 | 7 | 36.6
384 | 880 | 993 | 173 | 6.91 | 0 | 0 | 0 | 7 | 36.9
384 | 841 | 1027 | 168 | 5.76 | 0 | 0 | 0 | 7 | 37.7
395 | 822 | 1047 | 166 | 5.92 | 0 | 0 | 0 | 7 | 39.9
431 | 796 | 1055 | 168 | 7.76 | 0 | 0 | 0 | 7 | 44.6
470 | 761 | 929 | 190 | 5.64 | 0 | 0 | 0 | 7 | 26.7
450 | 770 | 942 | 188 | 5.4 | 0 | 0 | 0 | 7 | 22.5
250 | 1600 | 0 | 270 | 0 | 0 | 0 | 0 | 7 | 6.3
300 | 1600 | 0 | 270 | 0 | 0 | 0 | 0 | 7 | 12.7
320 | 1600 | 0 | 280 | 0 | 0 | 0 | 0 | 7 | 15.3
400 | 1600 | 0 | 280 | 0 | 0 | 0 | 0 | 7 | 17.9
540 | 1600 | 0 | 300 | 0 | 0 | 0 | 0 | 7 | 26.8
790 | 950 | 0 | 386 | 7.9 | 0 | 0 | 0 | 7 | 29.9
560 | 1600 | 0 | 250 | 5.6 | 0 | 0 | 0 | 7 | 34.6
500 | 805 | 805 | 240 | 0 | 0 | 30 | 0 | 7 | 35
469 | 826 | 825 | 230 | 0 | 0 | 28.14 | 0 | 7 | 30.76666667
500 | 832 | 833 | 185 | 0 | 4 | 50 | 0 | 7 | 37.5
460 | 853 | 853 | 184 | 0 | 3.68 | 46 | 0 | 7 | 31.83333333
386 | 830 | 1014 | 170 | 6.95 | 0 | 0 | 0 | 7 | 39.16666667
320 | 788 | 1044 | 168 | 7.2 | 80 | 0 | 0 | 7 | 38.86666667
313 | 775 | 1071 | 172 | 5.73 | 69 | 0 | 0 | 7 | 37.9
375 | 818 | 1042 | 165 | 5.62 | 0 | 0 | 0 | 7 | 41.46666667
305 | 807 | 1069 | 165 | 5.38 | 54 | 0 | 0 | 7 | 31.1
344 | 832 | 1059 | 165 | 5.16 | 0 | 0 | 0 | 7 | 31.53333333
317 | 825 | 1093 | 165 | 4.76 | 0 | 0 | 0 | 7 | 35.3
286 | 834 | 1062 | 168 | 5.04 | 50 | 0 | 0 | 7 | 31.26666667
365 | 821 | 1046 | 168 | 5.48 | 0 | 0 | 0 | 7 | 32.06666667
382 | 814 | 1036 | 168 | 5.73 | 0 | 0 | 0 | 7 | 40.23333333
378 | 815 | 1037 | 170 | 5.67 | 0 | 0 | 0 | 7 | 38.4
336 | 771 | 1064 | 170 | 5.92 | 59 | 0 | 0 | 7 | 38.8
434 | 740 | 1111 | 165 | 7.81 | 0 | 0 | 0 | 7 | 49.56666667
382 | 771 | 1064 | 166 | 8.08 | 67 | 0 | 0 | 7 | 45.53333333
444 | 757 | 1089 | 160 | 7.99 | 0 | 0 | 0 | 7 | 46.76666667
376 | 736 | 1104 | 168 | 7.96 | 66 | 0 | 0 | 7 | 45.43333333
275 | 834 | 1106 | 165 | 4.13 | 0 | 0 | 0 | 7 | 24.86666667
295 | 845 | 1075 | 165 | 4.43 | 0 | 0 | 0 | 7 | 27.3
259 | 820 | 1087 | 168 | 4.58 | 46 | 0 | 0 | 7 | 26.46666667
446 | 772 | 1067 | 165 | 6.69 | 0 | 0 | 0 | 7 | 45.93333333
242 | 851 | 1127 | 160 | 3.63 | 0 | 0 | 0 | 7 | 20.96666667
383 | 719 | 1225 | 153 | 6.13 | 0 | 0 | 0 | 7 | 6.266666667
393 | 792 | 1050 | 165 | 5.5 | 0 | 0 | 0 | 7 | 42.93333333
225 | 763 | 1097 | 165 | 7.5 | 150 | 0 | 0 | 7 | 27.6
234 | 834 | 1106 | 165 | 3.9 | 41 | 0 | 0 | 7 | 22.5
252 | 880 | 1033 | 168 | 4.2 | 48 | 0 | 0 | 7 | 25.1
293 | 881 | 1036 | 168 | 4.1 | 0 | 0 | 0 | 7 | 28.2
257 | 880 | 1033 | 166 | 4.5 | 45 | 0 | 0 | 7 | 27.8
276 | 853 | 1042 | 168 | 5 | 60 | 0 | 0 | 7 | 30
323 | 859 | 1050 | 168 | 4.8 | 0 | 0 | 0 | 7 | 33.2
293 | 863 | 1012 | 168 | 5.4 | 64 | 0 | 0 | 7 | 30.7
343 | 869 | 1020 | 169 | 5.1 | 0 | 0 | 0 | 7 | 34.5
313 | 818 | 1040 | 168 | 6 | 60 | 0 | 0 | 7 | 34.8
370 | 837 | 1023 | 170 | 5.9 | 0 | 0 | 0 | 7 | 35.4
321 | 865 | 976 | 168 | 7 | 70 | 0 | 0 | 7 | 35.8
378 | 852 | 1000 | 170 | 6.8 | 0 | 0 | 0 | 7 | 37.2
317 | 870 | 980 | 168 | 6.5 | 65 | 0 | 0 | 7 | 31.9
365 | 877 | 990 | 168 | 6.2 | 0 | 0 | 0 | 7 | 36
325 | 851 | 999 | 168 | 6.5 | 57 | 0 | 0 | 7 | 35.4
373 | 855 | 1004 | 168 | 6.3 | 0 | 0 | 0 | 7 | 36.3
376 | 791 | 1048 | 165 | 8 | 70 | 0 | 0 | 7 | 42.1
423 | 801 | 1061 | 165 | 7.6 | 0 | 0 | 0 | 7 | 44.8
385 | 822 | 1005 | 165 | 8.2 | 73 | 0 | 0 | 7 | 43
434 | 833 | 1018 | 165 | 7.8 | 0 | 0 | 0 | 7 | 45.3
340 | 806 | 1026 | 168 | 6.8 | 60 | 0 | 0 | 7 | 39.5
391 | 829 | 1012 | 168 | 6.6 | 0 | 0 | 0 | 7 | 41.6
463 | 901 | 901 | 185 | 6.5 | 0 | 32.4 | 0 | 7 | 29.3
500 | 883 | 883 | 185 | 7 | 0 | 35 | 0 | 7 | 32.4
450 | 785 | 785 | 180 | 5.4 | 0 | 27 | 0 | 7 | 27.8
420 | 796 | 795 | 189 | 5.04 | 0 | 16.8 | 0 | 7 | 23.1
295 | 861 | 970 | 171 | 5.97 | 103 | 0 | 0 | 7 | 39.2
295 | 861 | 970 | 171 | 5.97 | 103 | 0 | 0 | 7 | 39.2
338 | 864 | 975 | 163 | 5.17 | 60 | 0 | 0 | 7 | 43.9
296 | 776 | 1116 | 160 | 3.83 | 52 | 0 | 0 | 7 | 38.9
280 | 838 | 1067 | 165 | 3.96 | 50 | 0 | 0 | 7 | 33.8
269 | 862 | 1053 | 168 | 3.804 | 48 | 0 | 0 | 7 | 27.6
238 | 937 | 1015 | 168 | 3.36 | 42 | 0 | 0 | 7 | 22.5
350 | 784 | 1039 | 165 | 5.36 | 62 | 0 | 0 | 7 | 43.9
357 | 725 | 1087 | 168 | 6.3 | 63 | 0 | 0 | 7 | 48.6
494 | 737 | 1061 | 158 | 7.41 | 0 | 0 | 0 | 7 | 59.2
480 | 706 | 1059 | 158 | 7.91 | 47 | 0 | 0 | 7 | 64.2
318 | 861 | 970 | 171 | 5.17 | 80 | 0 | 0 | 7 | 39.6
214 | 917 | 1033 | 165 | 3.42 | 71 | 0 | 0 | 7 | 19.9
267 | 903 | 1019 | 164 | 3.768 | 47 | 0 | 0 | 7 | 24.9
450 | 840 | 840 | 171 | 0 | 0 | 27 | 0 | 7 | 21.3
470 | 826 | 826 | 178 | 0 | 0 | 28.2 | 0 | 7 | 26.2
293 | 871 | 1023 | 162 | 4.128 | 52 | 0 | 0 | 7 | 26.8
300 | 863 | 974 | 163 | 5.6 | 100 | 0 | 0 | 7 | 36
323 | 855 | 1003 | 162 | 4.94 | 57 | 0 | 0 | 7 | 29.5
298 | 860 | 970 | 172 | 5.97 | 100 | 0 | 0 | 7 | 36
340 | 826 | 1009 | 165 | 5.2 | 60 | 0 | 0 | 7 | 37.1
357 | 823 | 1047 | 160 | 5.46 | 63 | 0 | 0 | 7 | 46.8
311 | 816 | 997 | 172 | 6.225 | 104 | 0 | 0 | 7 | 38.2
483 | 742 | 1067 | 162 | 7.245 | 0 | 0 | 0 | 7 | 58.6
290 | 1600 | 0 | 280 | 0 | 0 | 0 | 0 | 7 | 8.5
320 | 1600 | 0 | 290 | 0 | 0 | 0 | 0 | 7 | 11.5
410 | 1600 | 0 | 270 | 0 | 0 | 0 | 0 | 7 | 22.8
772 | 822 | 0 | 386 | 0 | 0 | 0 | 0 | 7 | 25.7
460 | 1600 | 0 | 300 | 0 | 0 | 0 | 0 | 7 | 30.9
825 | 825 | 0 | 394 | 8.25 | 0 | 0 | 0 | 7 | 32.7
194 | 869 | 1063 | 179 | 3.11 | 65 | 0 | 0 | 7 | 15.2
214 | 868 | 1062 | 185 | 3.42 | 71 | 0 | 0 | 7 | 21.1
260 | 837 | 1066 | 172 | 3.9 | 65 | 0 | 0 | 7 | 27.6
301 | 798 | 1057 | 169 | 4.51 | 75 | 0 | 0 | 7 | 34
330 | 768 | 1061 | 169 | 4.94 | 82 | 0 | 0 | 7 | 37.9
354 | 743 | 1070 | 164 | 5.32 | 89 | 0 | 0 | 7 | 44.5
314 | 790 | 1048 | 169 | 4.72 | 79 | 0 | 0 | 7 | 34.2
346 | 759 | 1049 | 169 | 5.2 | 87 | 0 | 0 | 7 | 38.3
322 | 783 | 1038 | 177 | 6.03 | 80 | 0 | 0 | 7 | 31.9
294 | 802 | 1062 | 169 | 4.4 | 73 | 0 | 0 | 7 | 33.9
322 | 772 | 1067 | 169 | 4.82 | 80 | 0 | 0 | 7 | 38.8
346 | 748 | 1076 | 164 | 6.05 | 86 | 0 | 0 | 7 | 42.7
307 | 794 | 1053 | 169 | 4.61 | 77 | 0 | 0 | 7 | 34
338 | 764 | 1055 | 169 | 5.06 | 84 | 0 | 0 | 7 | 39
314 | 787 | 1043 | 177 | 5.9 | 79 | 0 | 0 | 7 | 33.2
440 | 820 | 820 | 220 | 0 | 0 | 30.8 | 0 | 7 | 22.2
489 | 796 | 796 | 220 | 0 | 0 | 34.23 | 0 | 7 | 25.6
301 | 798 | 1057 | 169 | 4.51 | 75 | 0 | 0 | 7 | 30.9
322 | 819 | 1002 | 177 | 6.03 | 80 | 0 | 0 | 7 | 32.2
194 | 765 | 1147 | 179 | 3.37 | 65 | 0 | 0 | 7 | 16.8
221 | 854 | 1044 | 177 | 3.54 | 74 | 0 | 0 | 7 | 21.2
260 | 833 | 1060 | 172 | 3.9 | 65 | 0 | 0 | 7 | 26.2
334 | 768 | 1061 | 169 | 5.23 | 68 | 0 | 0 | 7 | 36.8
359 | 745 | 1073 | 169 | 6.5 | 74 | 0 | 0 | 7 | 41.8
307 | 794 | 1053 | 169 | 4.61 | 77 | 0 | 0 | 7 | 33
350 | 760 | 1049 | 169 | 5.49 | 72 | 0 | 0 | 7 | 39.1
314 | 825 | 1009 | 173 | 5.9 | 79 | 0 | 0 | 7 | 31.2
301 | 816 | 1039 | 169 | 4.51 | 75 | 0 | 0 | 7 | 31.6
334 | 786 | 1043 | 169 | 5.23 | 68 | 0 | 0 | 7 | 36.3
351 | 751 | 1081 | 165 | 6.34 | 72 | 0 | 0 | 7 | 41.1
197 | 859 | 1049 | 179 | 3.42 | 66 | 0 | 0 | 7 | 15.7
221 | 854 | 1044 | 177 | 3.54 | 74 | 0 | 0 | 7 | 21
260 | 700 | 1193 | 172 | 3.9 | 65 | 0 | 0 | 7 | 25.9
494 | 683 | 1115 | 158 | 7.41 | 0 | 0 | 0 | 7 | 53.3
470 | 693 | 1130 | 157 | 7.05 | 0 | 0 | 0 | 7 | 52.2
352 | 803 | 981 | 176 | 6.6 | 88 | 0 | 0 | 7 | 40.5
331 | 815 | 997 | 174 | 6.21 | 83 | 0 | 0 | 7 | 39
353 | 715 | 1072 | 172 | 5.733 | 88 | 0 | 0 | 7 | 39.7
386 | 729 | 1049 | 168 | 5.902 | 68 | 0 | 0 | 7 | 43.2
305 | 816 | 1039 | 164 | 4.953 | 76 | 0 | 0 | 7 | 37.9
262 | 790 | 1092 | 168 | 4.55 | 88 | 0 | 0 | 7 | 32.8
247 | 838 | 1064 | 168 | 4.277 | 82 | 0 | 0 | 7 | 28.7
346 | 807 | 987 | 173 | 6.495 | 87 | 0 | 0 | 7 | 37.7
328 | 818 | 1000 | 172 | 6.15 | 82 | 0 | 0 | 7 | 33.7
367 | 749 | 1034 | 170 | 6.258 | 80 | 0 | 0 | 7 | 48.5
336 | 761 | 1051 | 168 | 5.46 | 84 | 0 | 0 | 7 | 47.7
305 | 816 | 1039 | 164 | 4.953 | 76 | 0 | 0 | 7 | 41.9
491 | 719 | 1078 | 157 | 7.365 | 0 | 0 | 0 | 7 | 55.9
278 | 810 | 1073 | 170 | 4.511 | 69 | 0 | 0 | 7 | 38.2
247 | 837 | 1066 | 168 | 3.948 | 82 | 0 | 0 | 7 | 29.3
206 | 890 | 1088 | 171 | 3.012 | 45 | 0 | 0 | 7 | 22.8
245 | 1510 | 0 | 290 | 0 | 0 | 0 | 0 | 7 | 8.2
275 | 1510 | 0 | 285 | 0 | 0 | 0 | 0 | 7 | 10.4
315 | 1510 | 0 | 280 | 0 | 0 | 0 | 0 | 7 | 15.9
343 | 814 | 1035 | 163 | 5.852 | 75 | 0 | 0 | 7 | 45.6
303 | 821 | 1046 | 163 | 5.18 | 67 | 0 | 0 | 7 | 38.4
199 | 893 | 1049 | 175 | 2.92 | 44 | 0 | 0 | 7 | 11.8
497 | 753 | 1041 | 159 | 7.455 | 0 | 0 | 0 | 7 | 59
481.8181818 | 742 | 1067 | 159 | 7.215 | 0 | 0 | 0 | 7 | 58.6
365 | 786 | 1042 | 163 | 6.006 | 64 | 0 | 0 | 7 | 41.6
491 | 717 | 1075 | 157 | 7.365 | 50 | 0 | 0 | 7 | 52.8
491 | 735 | 1057 | 157 | 7.365 | 0 | 0 | 0 | 7 | 51.6
305 | 798 | 1057 | 164 | 4.953 | 76 | 0 | 0 | 7 | 41.36666667
328 | 782 | 1036 | 172 | 6.15 | 82 | 0 | 0 | 7 | 37.23333333
354 | 748 | 1032 | 177 | 6.645 | 89 | 0 | 0 | 7 | 39.13333333
383 | 739 | 1063 | 167 | 5.863 | 68 | 0 | 0 | 7 | 44.73333333
344 | 809 | 989 | 172 | 6.45 | 86 | 0 | 0 | 7 | 41.13333333
328 | 818 | 1000 | 172 | 6.15 | 82 | 0 | 0 | 7 | 32.73333333
328 | 836 | 982 | 172 | 5.74 | 82 | 0 | 0 | 7 | 41.8
298 | 874 | 985 | 168 | 5.222 | 75 | 0 | 0 | 7 | 34.93333333
347 | 822 | 966 | 178 | 6.51 | 87 | 0 | 0 | 7 | 37.6
330 | 835 | 980 | 173 | 6.18 | 82 | 0 | 0 | 7 | 35.86666667
285 | 862 | 1011 | 171 | 4.628 | 71 | 0 | 0 | 7 | 27.46666667
265 | 892 | 1005 | 172 | 4.303 | 66 | 0 | 0 | 7 | 22.53333333
238 | 924 | 1002 | 176 | 3.874 | 60 | 0 | 0 | 7 | 18.63333333
226 | 935 | 1012 | 170 | 3.679 | 57 | 0 | 0 | 7 | 13.6
350 | 819 | 1002 | 171 | 6.132 | 88 | 0 | 0 | 7 | 42.5
494 | 713 | 1071 | 163 | 7.41 | 0 | 0 | 0 | 7 | 49.86666667
346 | 807 | 1027 | 164 | 6.048 | 86 | 0 | 0 | 7 | 45.16666667
318 | 828 | 1011 | 163 | 5.575 | 80 | 0 | 0 | 7 | 39.53333333
289 | 865 | 1015 | 159 | 5.054 | 72 | 0 | 0 | 7 | 35.7
357 | 746 | 1073 | 165 | 5.798 | 89 | 0 | 0 | 7 | 44.9
356 | 819 | 1000 | 166 | 6.23 | 89 | 0 | 0 | 7 | 45.4
497 | 696 | 1088 | 159 | 7.455 | 0 | 0 | 0 | 7 | 49.3
252 | 936 | 975 | 172 | 3.267 | 45 | 0 | 0 | 7 | 18.03333333
263 | 911 | 987 | 173 | 3.708 | 46 | 0 | 0 | 7 | 22.6
283 | 873 | 1024 | 170 | 4.329 | 50 | 0 | 0 | 7 | 28.53333333
308 | 859 | 1009 | 170 | 4.344 | 54 | 0 | 0 | 7 | 30.16666667
328 | 867 | 977 | 170 | 5.404 | 58 | 0 | 0 | 7 | 40.2
354 | 850 | 958 | 175 | 6.255 | 63 | 0 | 0 | 7 | 41.3
348 | 859 | 969 | 172 | 5.74 | 62 | 0 | 0 | 7 | 41.73333333
374 | 866 | 938 | 176 | 6.16 | 66 | 0 | 0 | 7 | 40.33333333
385 | 790 | 1005 | 172 | 6.342 | 68 | 0 | 0 | 7 | 47.3
400 | 869 | 979 | 172 | 6 | 0 | 0 | 0 | 7 | 43.56666667
491 | 715 | 1072 | 162 | 6.383 | 0 | 0 | 0 | 7 | 49.6
358 | 795 | 1054 | 160 | 5.473 | 63 | 0 | 0 | 7 | 43.1
361 | 830 | 975 | 170 | 5.525 | 64 | 0 | 0 | 7 | 36.7
351 | 812 | 1034 | 161 | 5.369 | 62 | 0 | 0 | 7 | 37.5
340 | 841 | 987 | 172 | 5.6 | 60 | 0 | 0 | 7 | 32.5
324 | 853 | 1002 | 164 | 5.334 | 57 | 0 | 0 | 7 | 30.9
293 | 871 | 1022 | 162 | 4.83 | 52 | 0 | 0 | 7 | 29.4
251 | 885 | 1038 | 162 | 4.13 | 44 | 0 | 0 | 7 | 25.4
231 | 886 | 1039 | 163 | 3.536 | 41 | 0 | 0 | 7 | 22.8
207 | 898 | 1054 | 165 | 2.916 | 36 | 0 | 0 | 7 | 17.9
355 | 795 | 1054 | 163 | 5.434 | 63 | 0 | 0 | 7 | 40.7
322 | 836 | 1022 | 163 | 5.306 | 57 | 0 | 0 | 7 | 34.2
257 | 862 | 1053 | 163 | 4.228 | 45 | 0 | 0 | 7 | 24.6
365 | 850 | 998 | 163 | 5.577 | 64 | 0 | 0 | 7 | 42.8
497 | 772 | 1007 | 164 | 7.455 | 60 | 0 | 0 | 7 | 49.3
236 | 927 | 1004 | 174 | 2.95 | 59 | 0 | 0 | 7 | 17.7
259 | 855 | 1046 | 175 | 3.24 | 65 | 0 | 0 | 7 | 22.8
285 | 842 | 1028 | 174 | 3.56 | 71 | 0 | 0 | 7 | 27.7
317 | 823 | 1007 | 174 | 3.95 | 79 | 0 | 0 | 7 | 32.6
331 | 814 | 994 | 178 | 0.05796 | 83 | 0 | 0 | 7 | 33.7
371 | 810 | 991 | 168 | 4.741 | 60 | 0 | 0 | 7 | 37.3
340 | 816 | 998 | 166 | 4.62 | 80 | 0 | 0 | 7 | 37.3
391 | 803 | 982 | 166 | 5.388 | 58 | 0 | 0 | 7 | 43.6
222 | 846 | 1035 | 161 | 3.938 | 136 | 0 | 0 | 7 | 29.9
395 | 782 | 996 | 168 | 5.448 | 59 | 0 | 0 | 7 | 42.8
328 | 813 | 954 | 164 | 7.035 | 141 | 0 | 0 | 7 | 43.9
491 | 775 | 1027 | 157 | 7.37 | 0 | 0 | 0 | 7 | 53.7
491 | 811 | 991 | 157 | 7.86 | 0 | 0 | 0 | 7 | 55.6
250 | 1638 | 0 | 230 | 0 | 0 | 0 | 0 | 7 | 8.3
310 | 1638 | 0 | 250 | 0 | 0 | 0 | 0 | 7 | 11.2
581 | 1229 | 0 | 310 | 0 | 0 | 0 | 0 | 7 | 23.4
840 | 993 | 0 | 365 | 0 | 0 | 0 | 0 | 7 | 34.7
454 | 839 | 839 | 218 | 0 | 0 | 27.24 | 0 | 7 | 22.4
489 | 823 | 823 | 215 | 0 | 0 | 24.45 | 0 | 7 | 26.6
368 | 794 | 1011 | 167 | 6.42 | 60 | 0 | 0 | 7 | 35.5
339 | 793 | 1009 | 174 | 4.2 | 85 | 0 | 0 | 7 | 40.9
305 | 818 | 1041 | 160 | 3.8 | 76 | 0 | 0 | 7 | 48.2
270 | 1630 | 0 | 270 | 0 | 0 | 0 | 0 | 7 | 11.5
315 | 1630 | 0 | 285 | 0 | 0 | 0 | 0 | 7 | 17.3
400 | 1630 | 0 | 290 | 0 | 0 | 0 | 0 | 7 | 21.4
251 | 858 | 1048 | 160 | 3.1 | 63 | 0 | 0 | 7 | 32.2
216 | 860 | 1052 | 160 | 3.1 | 92 | 0 | 0 | 7 | 29.4
246 | 822 | 1091 | 160 | 3.1 | 62 | 0 | 0 | 7 | 35.2
213 | 827 | 1052 | 167 | 3 | 91 | 0 | 0 | 7 | 29.1
211 | 844 | 1074 | 160 | 3 | 91 | 0 | 0 | 7 | 27.8
324 | 837 | 1022 | 160 | 3.8 | 57 | 0 | 0 | 7 | 48.4
316 | 822 | 1046 | 160 | 3.7 | 56 | 0 | 0 | 7 | 43.6
300 | 828 | 1012 | 160 | 4 | 100 | 0 | 0 | 7 | 36.5
358 | 800 | 1020 | 160 | 5.1 | 63 | 0 | 0 | 7 | 46.3
958 | 958 | 0 | 384 | 7.7 | 0 | 0 | 0 | 7 | 65.2
650 | 1630 | 0 | 310 | 0 | 0 | 0 | 0 | 7 | 32.6
439 | 685 | 1118 | 158 | 4.39 | 0 | 0 | 0 | 7 | 56.8
444 | 682 | 1114 | 160 | 4.44 | 0 | 0 | 0 | 7 | 55.4
369 | 787 | 1043 | 165 | 5.21 | 65 | 0 | 0 | 7 | 49.6
367 | 771 | 1067 | 160 | 5.19 | 65 | 0 | 0 | 7 | 51.6
421 | 736 | 1060 | 150 | 6.29 | 48 | 0 | 15 | 7 | 61.6
435 | 746 | 1030 | 155 | 6.5 | 50 | 0 | 15 | 7 | 61.7
210 | 858 | 1137 | 158 | 2.47 | 37 | 0 | 0 | 7 | 17.2
244 | 909 | 1066 | 158 | 3.44 | 43 | 0 | 0 | 7 | 22.8
269 | 810 | 1166 | 158 | 3.48 | 47 | 0 | 0 | 7 | 26.2
477 | 798 | 865 | 210 | 4.77 | 0 | 33.4 | 0 | 7 | 28.8
335 | 782 | 1125 | 158 | 4.62 | 50 | 0 | 0 | 7 | 34.7
330 | 782 | 1081 | 165 | 5.23 | 72 | 0 | 0 | 7 | 34.6
362 | 769 | 1107 | 158 | 5.41 | 54 | 0 | 0 | 7 | 38.9
488 | 756 | 888 | 210 | 3.9 | 0 | 34.12 | 0 | 7 | 34.2
277 | 881 | 993 | 180 | 5.19 | 69 | 0 | 0 | 7 | 27
253 | 895 | 1010 | 180 | 4.74 | 63 | 0 | 0 | 7 | 21.3
528 | 791 | 791 | 190 | 5.28 | 0 | 31.68 | 0 | 7 | 26.1
475 | 772 | 1023 | 155 | 6 | 0 | 0 | 25 | 7 | 61.3
460 | 778 | 1032 | 155 | 5.82 | 0 | 0 | 25 | 7 | 64.2
470 | 773 | 1024 | 158 | 5.94 | 0 | 0 | 25 | 7 | 65
340 | 848 | 957 | 170 | 5.1 | 85 | 0 | 0 | 7 | 30.4
206 | 980 | 980 | 165 | 2.75 | 69 | 0 | 0 | 7 | 17.4
225 | 968 | 967 | 165 | 3 | 75 | 0 | 0 | 7 | 23.2
257 | 895 | 1010 | 165 | 3.3 | 73 | 0 | 0 | 7 | 28
276 | 882 | 994 | 170 | 3.54 | 78 | 0 | 0 | 7 | 32.6
366 | 861 | 933 | 170 | 4.36 | 70 | 0 | 0 | 7 | 33.9
424 | 759 | 1005 | 165 | 5.65 | 47 | 0 | 0 | 7 | 43.7
462 | 761 | 1009 | 161 | 6.23 | 57 | 0 | 0 | 7 | 54.3
234 | 980 | 980 | 165 | 2.75 | 41 | 0 | 0 | 7 | 18.6
276 | 921 | 997 | 165 | 3.17 | 41 | 0 | 0 | 7 | 24.4
303 | 873 | 1025 | 165 | 3.37 | 34 | 0 | 0 | 7 | 28.9
337 | 837 | 1023 | 165 | 3.75 | 38 | 0 | 0 | 7 | 33.1
392 | 825 | 969 | 170 | 4.36 | 44 | 0 | 0 | 7 | 34.7
401 | 823 | 966 | 165 | 5.35 | 45 | 0 | 0 | 7 | 43.9
478 | 783 | 1037 | 153 | 5.74 | 0 | 0 | 0 | 7 | 54.7
340 | 848 | 957 | 170 | 5.1 | 85 | 0 | 0 | 7 | 30.4
276 | 882 | 994 | 170 | 3.54 | 78 | 0 | 0 | 7 | 32.6
389 | 764 | 1014 | 165 | 5.5 | 69 | 0 | 0 | 7 | 41.8
358 | 820 | 963 | 170 | 5.81 | 89 | 0 | 0 | 7 | 38.4
235 | 890 | 1045 | 165 | 3 | 65 | 0 | 0 | 7 | 19.2
395 | 781 | 1036 | 157 | 5.71 | 62 | 0 | 19 | 7 | 52
409 | 761 | 1051 | 151 | 5.84 | 54 | 0 | 24 | 7 | 56.5
391 | 759 | 996 | 156 | 6.85 | 78 | 0 | 20 | 7 | 61.7
391 | 758 | 996 | 156 | 6.36 | 78 | 0 | 20 | 7 | 62.5
416 | 776 | 1029 | 156 | 6.36 | 73 | 0 | 0 | 7 | 53.9
489 | 776 | 1029 | 156 | 6.846 | 0 | 0 | 0 | 7 | 52.1
440 | 776 | 1029 | 156 | 6.85 | 49 | 0 | 0 | 7 | 50.3
208 | 893 | 1091 | 156 | 3.12 | 52 | 0 | 0 | 7 | 18.4
232 | 878 | 1072 | 160 | 3.48 | 58 | 0 | 0 | 7 | 23.7
256 | 864 | 1056 | 160 | 3.84 | 64 | 0 | 0 | 7 | 27.9
308 | 883 | 959 | 173 | 5.39 | 77 | 0 | 0 | 7 | 33.8
306 | 880 | 992 | 168 | 4.32 | 54 | 0 | 0 | 7 | 32.4
216 | 789 | 1089 | 162 | 5.04 | 144 | 0 | 0 | 7 | 31.2
351 | 774 | 1068 | 168 | 5.46 | 39 | 0 | 0 | 7 | 37.7
445 | 757 | 1046 | 152 | 8.91 | 50 | 0 | 0 | 7 | 52.8
382 | 802 | 1064 | 159 | 7.65 | 43 | 0 | 0 | 7 | 45.6
382 | 784 | 1082 | 159 | 7.65 | 43 | 0 | 0 | 7 | 46.4
480 | 800 | 1018 | 152 | 8.64 | 0 | 0 | 0 | 7 | 53.1
520 | 770 | 1063 | 147 | 9.36 | 0 | 0 | 0 | 7 | 60.7
330 | 869 | 942 | 159 | 7.31 | 100 | 0 | 0 | 7 | 38
352 | 769 | 354.3333333 | 168 | 4.4 | 48 | 0 | 0 | 7 | 38.5
352 | 788 | 348 | 168 | 4.8 | 48 | 0 | 0 | 7 | 34.2
260 | 840 | 356.3333333 | 165 | 3.37 | 46 | 0 | 0 | 7 | 29.8
286 | 808 | 357 | 165 | 3.7 | 51 | 0 | 0 | 7 | 33.7
352 | 806 | 342 | 168 | 7.2 | 48 | 0 | 0 | 7 | 37.4
206 | 843 | 372.3333333 | 165 | 4.12 | 69 | 0 | 0 | 7 | 21.5
225 | 832 | 367.6666667 | 165 | 4.5 | 75 | 0 | 0 | 7 | 25.5
264 | 781 | 374.6666667 | 165 | 4.95 | 66 | 0 | 0 | 7 | 29.8
307 | 725 | 379.3333333 | 165 | 5.62 | 68 | 0 | 0 | 7 | 37.6
363 | 730 | 381.3333333 | 165 | 7.42 | 49 | 0 | 0 | 7 | 40.1
401 | 717 | 374 | 165 | 8.03 | 45 | 0 | 0 | 7 | 46.5
201 | 942 | 1020 | 166 | 4.08 | 71 | 0 | 0 | 7 | 22
250 | 913 | 1029 | 174 | 5.02 | 84 | 0 | 0 | 7 | 28.1
292 | 863 | 1054 | 168 | 5.48 | 73 | 0 | 0 | 7 | 36.8
321 | 851 | 1040 | 168 | 7.04 | 70 | 0 | 0 | 7 | 35.9
359 | 797 | 1057 | 164 | 7.78 | 73 | 0 | 0 | 7 | 40.2
405 | 803 | 1022 | 170 | 7.29 | 0 | 0 | 0 | 7 | 34.2
379 | 743 | 1115 | 163 | 5.685 | 0 | 0 | 0 | 7 | 33.5
321 | 802 | 1107 | 170 | 4.815 | 0 | 0 | 0 | 7 | 23.1
395 | 807 | 1028 | 170 | 7.11 | 0 | 0 | 0 | 7 | 34
366 | 787 | 1086 | 161 | 5.856 | 0 | 0 | 0 | 7 | 32.9
318 | 839 | 1068 | 175 | 4.77 | 0 | 0 | 0 | 7 | 22.6
436 | 700 | 1094 | 170 | 7.85 | 0 | 0 | 0 | 7 | 42.5
344 | 757 | 1134 | 165 | 6.19 | 0 | 0 | 0 | 7 | 33.5
275 | 843 | 1117 | 165 | 4.95 | 0 | 0 | 0 | 7 | 23.3
316 | 807 | 1028 | 170 | 5.925 | 79 | 0 | 0 | 7 | 31.8
316 | 742 | 1113 | 150 | 5.925 | 79 | 0 | 0 | 7 | 35.1
346 | 688 | 1123 | 156 | 6.495 | 87 | 0 | 0 | 7 | 40.1
395 | 742 | 1113 | 150 | 5.925 | 0 | 0 | 0 | 7 | 41
433 | 688 | 1123 | 156 | 6.495 | 0 | 0 | 0 | 7 | 46.1
362 | 750 | 1125 | 163 | 5.43 | 0 | 0 | 0 | 7 | 35.4
254 | 872 | 1109 | 165 | 4.57 | 0 | 0 | 0 | 7 | 23.3
344 | 756 | 1135 | 165 | 6.19 | 0 | 0 | 0 | 7 | 33.5
436 | 700 | 1094 | 170 | 7.85 | 0 | 0 | 0 | 7 | 42.5
427 | 710 | 1158 | 155 | 7.69 | 0 | 0 | 0 | 7 | 48.3
395 | 738 | 1107 | 160 | 7.11 | 0 | 0 | 0 | 7 | 46.5
380 | 777 | 1073 | 170 | 6.84 | 0 | 0 | 0 | 7 | 39.4
366 | 750 | 1124 | 160 | 5.5 | 0 | 0 | 0 | 7 | 44.1
385 | 864 | 974 | 177 | 6.93 | 0 | 0 | 0 | 7 | 35.9
377 | 817 | 1040 | 166 | 5.66 | 0 | 0 | 0 | 7 | 35.2
391 | 827 | 1010 | 172 | 7.04 | 0 | 0 | 0 | 7 | 37.5
391 | 827 | 1010 | 172 | 7.04 | 0 | 0 | 0 | 7 | 35.9
385 | 864 | 974 | 177 | 6.93 | 0 | 0 | 0 | 7 | 36
327 | 875 | 1028 | 170 | 4.58 | 0 | 0 | 0 | 7 | 29
344 | 870 | 1021 | 165 | 5.16 | 0 | 0 | 0 | 7 | 32.2
377 | 817 | 1040 | 166 | 5.66 | 0 | 0 | 0 | 7 | 36.8
398 | 809 | 1030 | 163 | 6.37 | 0 | 0 | 0 | 7 | 39.9
297 | 925 | 1003 | 175 | 3.86 | 0 | 0 | 0 | 7 | 21.2
398 | 756 | 1067 | 159 | 6.37 | 0 | 0 | 0 | 7 | 45.9
377 | 782 | 1079 | 162 | 5.66 | 0 | 0 | 0 | 7 | 41.3
304 | 847 | 1079 | 170 | 4.25 | 0 | 0 | 0 | 7 | 27.9
338 | 828 | 1011 | 163 | 7.16 | 60 | 0 | 0 | 7 | 35.3
426 | 718 | 1124 | 162 | 7.24 | 0 | 0 | 0 | 7 | 50.7
372 | 714 | 1116 | 162 | 7.45 | 66 | 0 | 0 | 7 | 49.4
322 | 836 | 1022 | 163 | 6.82 | 57 | 0 | 0 | 7 | 40.8
330 | 795 | 1054 | 163 | 6.21 | 58 | 0 | 0 | 7 | 40.3
300 | 818 | 1042 | 165 | 5.63 | 75 | 0 | 0 | 7 | 38.2
319 | 818 | 1042 | 165 | 5.63 | 56 | 0 | 0 | 7 | 39.2
286 | 864 | 1014 | 165 | 5.06 | 51 | 0 | 0 | 7 | 37.1
273 | 864 | 1015 | 170 | 4.49 | 48 | 0 | 0 | 7 | 31.1
249 | 890 | 1004 | 173 | 3.81 | 44 | 0 | 0 | 7 | 27.4
319 | 837 | 1023 | 165 | 5.63 | 56 | 0 | 0 | 7 | 35.8
322 | 855 | 1003 | 163 | 6.82 | 57 | 0 | 0 | 7 | 37.5
300 | 837 | 1023 | 165 | 5.63 | 75 | 0 | 0 | 7 | 33
280 | 867 | 1018 | 165 | 4.95 | 50 | 0 | 0 | 7 | 37.2
268 | 886 | 999 | 170 | 4.41 | 47 | 0 | 0 | 7 | 27.3
245 | 893 | 1006 | 173 | 3.74 | 43 | 0 | 0 | 7 | 22.1
330 | 795 | 1054 | 163 | 6.21 | 58 | 0 | 0 | 7 | 39.2
372 | 714 | 1116 | 162 | 7.45 | 66 | 0 | 0 | 7 | 43.7
380 | 832 | 1017 | 171 | 6.84 | 0 | 0 | 0 | 28 | 42.8
338 | 824 | 1007 | 171 | 7.16 | 60 | 0 | 0 | 28 | 42.2
241 | 896 | 1051 | 170 | 4.24 | 42 | 0 | 0 | 28 | 24.4
358 | 823 | 1047 | 172 | 5.37 | 0 | 0 | 0 | 28 | 41.6
304 | 823 | 1047 | 172 | 5.37 | 54 | 0 | 0 | 28 | 41.2
205 | 925 | 1044 | 190 | 3.62 | 36 | 0 | 0 | 28 | 22.2
425 | 758 | 1047 | 170 | 6.38 | 0 | 0 | 0 | 28 | 52.4
369 | 738 | 1063 | 165 | 7.81 | 65 | 0 | 0 | 28 | 53.5
321 | 859 | 1050 | 170 | 4.82 | 0 | 0 | 0 | 28 | 36.4
281 | 835 | 1062 | 172 | 4.96 | 50 | 0 | 0 | 28 | 35.8
353 | 780 | 1035 | 170 | 6.22 | 62 | 0 | 0 | 28 | 46.6
391 | 790 | 1047 | 172 | 5.86 | 0 | 0 | 0 | 28 | 46.2
293 | 891 | 1046 | 170 | 4.4 | 0 | 0 | 0 | 28 | 30.6
266 | 843 | 1072 | 172 | 4.7 | 47 | 0 | 0 | 28 | 29.8
209 | 988 | 989 | 174 | 3.74 | 40 | 0 | 0 | 28 | 23.9
235 | 965 | 1004 | 171 | 4.2 | 45 | 0 | 0 | 28 | 28.5
270 | 926 | 1003 | 170 | 4.82 | 51 | 0 | 0 | 28 | 37.4
319 | 866 | 1017 | 167 | 5.7 | 61 | 0 | 0 | 28 | 43.25
332 | 893 | 968 | 174 | 7.11 | 63 | 0 | 0 | 28 | 42.55
324 | 843 | 1031 | 170 | 5.79 | 62 | 0 | 0 | 28 | 42.5
216 | 789 | 1089 | 162 | 5.4 | 144 | 0 | 0 | 28 | 43.2
344 | 842 | 1030 | 168 | 6.15 | 66 | 0 | 0 | 28 | 47
276 | 927 | 1046 | 171 | 4.14 | 0 | 0 | 0 | 28 | 28.95
309 | 893 | 1048 | 170 | 4.64 | 0 | 0 | 0 | 28 | 37.55
373 | 869 | 1020 | 168 | 5.6 | 0 | 0 | 0 | 28 | 42
384 | 880 | 993 | 173 | 6.91 | 0 | 0 | 0 | 28 | 42.05
384 | 841 | 1027 | 168 | 5.76 | 0 | 0 | 0 | 28 | 41.15
395 | 822 | 1047 | 166 | 5.92 | 0 | 0 | 0 | 28 | 45.35
431 | 796 | 1055 | 168 | 7.76 | 0 | 0 | 0 | 28 | 50.9
470 | 761 | 929 | 190 | 5.64 | 0 | 0 | 0 | 28 | 35.85
450 | 770 | 942 | 188 | 5.4 | 0 | 0 | 0 | 28 | 28.25
250 | 1600 | 0 | 270 | 0 | 0 | 0 | 0 | 28 | 12.8
300 | 1600 | 0 | 270 | 0 | 0 | 0 | 0 | 28 | 16.8
320 | 1600 | 0 | 280 | 0 | 0 | 0 | 0 | 28 | 18.8
400 | 1600 | 0 | 280 | 0 | 0 | 0 | 0 | 28 | 26
540 | 1600 | 0 | 300 | 0 | 0 | 0 | 0 | 28 | 38.3
790 | 950 | 0 | 386 | 7.9 | 0 | 0 | 0 | 28 | 38.5
560 | 1600 | 0 | 250 | 5.6 | 0 | 0 | 0 | 28 | 39.2
500 | 805 | 805 | 240 | 0 | 0 | 30 | 0 | 28 | 40.33333333
469 | 826 | 825 | 230 | 0 | 0 | 28.14 | 0 | 28 | 34.88333333
500 | 832 | 833 | 185 | 0 | 4 | 50 | 0 | 28 | 42
460 | 853 | 853 | 184 | 0 | 3.68 | 46 | 0 | 28 | 36.4
386 | 830 | 1014 | 170 | 6.95 | 0 | 0 | 0 | 28 | 48.2
320 | 788 | 1044 | 168 | 7.2 | 80 | 0 | 0 | 28 | 44.81666667
313 | 775 | 1071 | 172 | 5.73 | 69 | 0 | 0 | 28 | 42.33333333
375 | 818 | 1042 | 165 | 5.62 | 0 | 0 | 0 | 28 | 49.16666667
305 | 807 | 1069 | 165 | 5.38 | 54 | 0 | 0 | 28 | 39.13333333
344 | 832 | 1059 | 165 | 5.16 | 0 | 0 | 0 | 28 | 37.6
317 | 825 | 1093 | 165 | 4.76 | 0 | 0 | 0 | 28 | 41.88333333
286 | 834 | 1062 | 168 | 5.04 | 50 | 0 | 0 | 28 | 39.08333333
365 | 821 | 1046 | 168 | 5.48 | 0 | 0 | 0 | 28 | 37.9
382 | 814 | 1036 | 168 | 5.73 | 0 | 0 | 0 | 28 | 46.55
378 | 815 | 1037 | 170 | 5.67 | 0 | 0 | 0 | 28 | 44.56666667
336 | 771 | 1064 | 170 | 5.92 | 59 | 0 | 0 | 28 | 44.08333333
434 | 740 | 1111 | 165 | 7.81 | 0 | 0 | 0 | 28 | 54.18333333
382 | 771 | 1064 | 166 | 8.08 | 67 | 0 | 0 | 28 | 53.86666667
444 | 757 | 1089 | 160 | 7.99 | 0 | 0 | 0 | 28 | 53.05
376 | 736 | 1104 | 168 | 7.96 | 66 | 0 | 0 | 28 | 54.1
275 | 834 | 1106 | 165 | 4.13 | 0 | 0 | 0 | 28 | 29.05
295 | 845 | 1075 | 165 | 4.43 | 0 | 0 | 0 | 28 | 33.8
259 | 820 | 1087 | 168 | 4.58 | 46 | 0 | 0 | 28 | 32.21666667
446 | 772 | 1067 | 165 | 6.69 | 0 | 0 | 0 | 28 | 52.23333333
242 | 851 | 1127 | 160 | 3.63 | 0 | 0 | 0 | 28 | 26.41666667
383 | 719 | 1225 | 153 | 6.13 | 0 | 0 | 0 | 28 | 7.9
393 | 792 | 1050 | 165 | 5.5 | 0 | 0 | 0 | 28 | 49.6
225 | 763 | 1097 | 165 | 7.5 | 150 | 0 | 0 | 28 | 35.1
234 | 834 | 1106 | 165 | 3.9 | 41 | 0 | 0 | 28 | 28.4
252 | 880 | 1033 | 168 | 4.2 | 48 | 0 | 0 | 28 | 32.8
293 | 881 | 1036 | 168 | 4.1 | 0 | 0 | 0 | 28 | 35.5
257 | 880 | 1033 | 166 | 4.5 | 45 | 0 | 0 | 28 | 33
276 | 853 | 1042 | 168 | 5 | 60 | 0 | 0 | 28 | 36.6
323 | 859 | 1050 | 168 | 4.8 | 0 | 0 | 0 | 28 | 39.2
293 | 863 | 1012 | 168 | 5.4 | 64 | 0 | 0 | 28 | 35.5
343 | 869 | 1020 | 169 | 5.1 | 0 | 0 | 0 | 28 | 41.8
313 | 818 | 1040 | 168 | 6 | 60 | 0 | 0 | 28 | 42.1
370 | 837 | 1023 | 170 | 5.9 | 0 | 0 | 0 | 28 | 44.3
321 | 865 | 976 | 168 | 7 | 70 | 0 | 0 | 28 | 42.7
378 | 852 | 1000 | 170 | 6.8 | 0 | 0 | 0 | 28 | 48.8
317 | 870 | 980 | 168 | 6.5 | 65 | 0 | 0 | 28 | 41.8
365 | 877 | 990 | 168 | 6.2 | 0 | 0 | 0 | 28 | 44
325 | 851 | 999 | 168 | 6.5 | 57 | 0 | 0 | 28 | 44.8
373 | 855 | 1004 | 168 | 6.3 | 0 | 0 | 0 | 28 | 42.9
376 | 791 | 1048 | 165 | 8 | 70 | 0 | 0 | 28 | 50.8
423 | 801 | 1061 | 165 | 7.6 | 0 | 0 | 0 | 28 | 52
385 | 822 | 1005 | 165 | 8.2 | 73 | 0 | 0 | 28 | 51.7
434 | 833 | 1018 | 165 | 7.8 | 0 | 0 | 0 | 28 | 52.1
340 | 806 | 1026 | 168 | 6.8 | 60 | 0 | 0 | 28 | 46.8
391 | 829 | 1012 | 168 | 6.6 | 0 | 0 | 0 | 28 | 48.2
463 | 901 | 901 | 185 | 6.5 | 0 | 32.4 | 0 | 28 | 35.9
500 | 883 | 883 | 185 | 7 | 0 | 35 | 0 | 28 | 40.4
450 | 785 | 785 | 180 | 5.4 | 0 | 27 | 0 | 28 | 36.8
420 | 796 | 795 | 189 | 5.04 | 0 | 16.8 | 0 | 28 | 34.5
295 | 861 | 970 | 171 | 5.97 | 103 | 0 | 0 | 28 | 46.35
295 | 861 | 970 | 171 | 5.97 | 103 | 0 | 0 | 28 | 46.35
338 | 864 | 975 | 163 | 5.17 | 60 | 0 | 0 | 28 | 50.85
296 | 776 | 1116 | 160 | 3.83 | 52 | 0 | 0 | 28 | 45.35
280 | 838 | 1067 | 165 | 3.96 | 50 | 0 | 0 | 28 | 40.45
269 | 862 | 1053 | 168 | 3.804 | 48 | 0 | 0 | 28 | 33.5
238 | 937 | 1015 | 168 | 3.36 | 42 | 0 | 0 | 28 | 28.75
350 | 784 | 1039 | 165 | 5.36 | 62 | 0 | 0 | 28 | 51.65
357 | 725 | 1087 | 168 | 6.3 | 63 | 0 | 0 | 28 | 55.45
494 | 737 | 1061 | 158 | 7.41 | 0 | 0 | 0 | 28 | 68.05
480 | 706 | 1059 | 158 | 7.91 | 47 | 0 | 0 | 28 | 72.1
318 | 861 | 970 | 171 | 5.17 | 80 | 0 | 0 | 28 | 46.35
214 | 917 | 1033 | 165 | 3.42 | 71 | 0 | 0 | 28 | 26.4
267 | 903 | 1019 | 164 | 3.768 | 47 | 0 | 0 | 28 | 34.15
450 | 840 | 840 | 171 | 0 | 0 | 27 | 0 | 28 | 32.65
470 | 826 | 826 | 178 | 0 | 0 | 28.2 | 0 | 28 | 35.85
293 | 871 | 1023 | 162 | 4.128 | 52 | 0 | 0 | 28 | 34.2
300 | 863 | 974 | 163 | 5.6 | 100 | 0 | 0 | 28 | 43.7
323 | 855 | 1003 | 162 | 4.94 | 57 | 0 | 0 | 28 | 39.8
298 | 860 | 970 | 172 | 5.97 | 100 | 0 | 0 | 28 | 43.75
340 | 826 | 1009 | 165 | 5.2 | 60 | 0 | 0 | 28 | 43.7
357 | 823 | 1047 | 160 | 5.46 | 63 | 0 | 0 | 28 | 57
311 | 816 | 997 | 172 | 6.225 | 104 | 0 | 0 | 28 | 48
483 | 742 | 1067 | 162 | 7.245 | 0 | 0 | 0 | 28 | 74.25
194 | 869 | 1063 | 179 | 3.11 | 65 | 0 | 0 | 28 | 21.85
214 | 868 | 1062 | 185 | 3.42 | 71 | 0 | 0 | 28 | 28.2
260 | 837 | 1066 | 172 | 3.9 | 65 | 0 | 0 | 28 | 34.3
301 | 798 | 1057 | 169 | 4.51 | 75 | 0 | 0 | 28 | 40.15
330 | 768 | 1061 | 169 | 4.94 | 82 | 0 | 0 | 28 | 44.85
354 | 743 | 1070 | 164 | 5.32 | 89 | 0 | 0 | 28 | 50.9
314 | 790 | 1048 | 169 | 4.72 | 79 | 0 | 0 | 28 | 40.9
346 | 759 | 1049 | 169 | 5.2 | 87 | 0 | 0 | 28 | 43.9
322 | 783 | 1038 | 177 | 6.03 | 80 | 0 | 0 | 28 | 40.85
418 | 838 | 838 | 205 | 2.93 | 0 | 29.26 | 0 | 28 | 28.7
455 | 798 | 798 | 250 | 0 | 0 | 31.85 | 0 | 28 | 27.7
466 | 814 | 814 | 205 | 3.26 | 0 | 32.62 | 0 | 28 | 35.7
480 | 790 | 790 | 240 | 0 | 0 | 33.6 | 0 | 28 | 35
294 | 802 | 1062 | 169 | 4.4 | 73 | 0 | 0 | 28 | 40.5
322 | 772 | 1067 | 169 | 4.82 | 80 | 0 | 0 | 28 | 45
346 | 748 | 1076 | 164 | 6.05 | 86 | 0 | 0 | 28 | 50.95
307 | 794 | 1053 | 169 | 4.61 | 77 | 0 | 0 | 28 | 42.05
338 | 764 | 1055 | 169 | 5.06 | 84 | 0 | 0 | 28 | 45.65
314 | 787 | 1043 | 177 | 5.9 | 79 | 0 | 0 | 28 | 40.7
440 | 820 | 820 | 220 | 0 | 0 | 30.8 | 0 | 28 | 28.1
489 | 796 | 796 | 220 | 0 | 0 | 34.23 | 0 | 28 | 34.5
301 | 798 | 1057 | 169 | 4.51 | 75 | 0 | 0 | 28 | 38.6
322 | 819 | 1002 | 177 | 6.03 | 80 | 0 | 0 | 28 | 40
194 | 765 | 1147 | 179 | 3.37 | 65 | 0 | 0 | 28 | 22.85
221 | 854 | 1044 | 177 | 3.54 | 74 | 0 | 0 | 28 | 27.9
260 | 833 | 1060 | 172 | 3.9 | 65 | 0 | 0 | 28 | 34.15
334 | 768 | 1061 | 169 | 5.23 | 68 | 0 | 0 | 28 | 44.4
359 | 745 | 1073 | 169 | 6.5 | 74 | 0 | 0 | 28 | 49.7
307 | 794 | 1053 | 169 | 4.61 | 77 | 0 | 0 | 28 | 41.35
350 | 760 | 1049 | 169 | 5.49 | 72 | 0 | 0 | 28 | 47.25
314 | 825 | 1009 | 173 | 5.9 | 79 | 0 | 0 | 28 | 39.65
301 | 816 | 1039 | 169 | 4.51 | 75 | 0 | 0 | 28 | 39.15
334 | 786 | 1043 | 169 | 5.23 | 68 | 0 | 0 | 28 | 44.1
351 | 751 | 1081 | 165 | 6.34 | 72 | 0 | 0 | 28 | 49.45
197 | 859 | 1049 | 179 | 3.42 | 66 | 0 | 0 | 28 | 22.7
221 | 854 | 1044 | 177 | 3.54 | 74 | 0 | 0 | 28 | 27.55
260 | 700 | 1193 | 172 | 3.9 | 65 | 0 | 0 | 28 | 34.2
494 | 683 | 1115 | 158 | 7.41 | 0 | 0 | 0 | 28 | 63
470 | 693 | 1130 | 157 | 7.05 | 0 | 0 | 0 | 28 | 61.6
352 | 803 | 981 | 176 | 6.6 | 88 | 0 | 0 | 28 | 46.25
331 | 815 | 997 | 174 | 6.21 | 83 | 0 | 0 | 28 | 44.15
353 | 715 | 1072 | 172 | 5.733 | 88 | 0 | 0 | 28 | 44.95
386 | 729 | 1049 | 168 | 5.902 | 68 | 0 | 0 | 28 | 49.3
305 | 816 | 1039 | 164 | 4.953 | 76 | 0 | 0 | 28 | 43.05
262 | 790 | 1092 | 168 | 4.55 | 88 | 0 | 0 | 28 | 36.9
247 | 838 | 1064 | 168 | 4.277 | 82 | 0 | 0 | 28 | 34.2
346 | 807 | 987 | 173 | 6.495 | 87 | 0 | 0 | 28 | 46.3
328 | 818 | 1000 | 172 | 6.15 | 82 | 0 | 0 | 28 | 53.7
367 | 749 | 1034 | 170 | 6.258 | 80 | 0 | 0 | 28 | 47.4
336 | 761 | 1051 | 168 | 5.46 | 84 | 0 | 0 | 28 | 47.5
305 | 816 | 1039 | 164 | 4.953 | 76 | 0 | 0 | 28 | 48.85
491 | 719 | 1078 | 157 | 7.365 | 0 | 0 | 0 | 28 | 67.3
247 | 837 | 1066 | 168 | 3.948 | 82 | 0 | 0 | 28 | 39.95
206 | 890 | 1088 | 171 | 3.012 | 45 | 0 | 0 | 28 | 28.4
245 | 1510 | 0 | 290 | 0 | 0 | 0 | 0 | 28 | 9.8
275 | 1510 | 0 | 285 | 0 | 0 | 0 | 0 | 28 | 13.7
315 | 1510 | 0 | 280 | 0 | 0 | 0 | 0 | 28 | 19.7
343 | 814 | 1035 | 163 | 5.852 | 75 | 0 | 0 | 28 | 51.5
303 | 821 | 1046 | 163 | 5.18 | 67 | 0 | 0 | 28 | 42.1
199 | 893 | 1049 | 175 | 2.92 | 44 | 0 | 0 | 28 | 17.9
497 | 753 | 1041 | 159 | 7.455 | 0 | 0 | 0 | 28 | 62.8
481.8181818 | 742 | 1067 | 159 | 7.215 | 0 | 0 | 0 | 28 | 66.55
365 | 786 | 1042 | 163 | 6.006 | 64 | 0 | 0 | 28 | 50
491 | 717 | 1075 | 157 | 7.365 | 50 | 0 | 0 | 28 | 60.8
491 | 735 | 1057 | 157 | 7.365 | 0 | 0 | 0 | 28 | 61
305 | 798 | 1057 | 164 | 4.953 | 76 | 0 | 0 | 28 | 44.9
328 | 782 | 1036 | 172 | 6.15 | 82 | 0 | 0 | 28 | 44.41666667
354 | 748 | 1032 | 177 | 6.645 | 89 | 0 | 0 | 28 | 47.83333333
383 | 739 | 1063 | 167 | 5.863 | 68 | 0 | 0 | 28 | 51.43333333
344 | 809 | 989 | 172 | 6.45 | 86 | 0 | 0 | 28 | 46.88333333
328 | 818 | 1000 | 172 | 6.15 | 82 | 0 | 0 | 28 | 41.1
328 | 836 | 982 | 172 | 5.74 | 82 | 0 | 0 | 28 | 45.93333333
298 | 874 | 985 | 168 | 5.222 | 75 | 0 | 0 | 28 | 41.35
347 | 822 | 966 | 178 | 6.51 | 87 | 0 | 0 | 28 | 45.75
330 | 835 | 980 | 173 | 6.18 | 82 | 0 | 0 | 28 | 41.96666667
285 | 862 | 1011 | 171 | 4.628 | 71 | 0 | 0 | 28 | 36.15
265 | 892 | 1005 | 172 | 4.303 | 66 | 0 | 0 | 28 | 30.21666667
238 | 924 | 1002 | 176 | 3.874 | 60 | 0 | 0 | 28 | 25.41666667
226 | 935 | 1012 | 170 | 3.679 | 57 | 0 | 0 | 28 | 17.98333333
350 | 819 | 1002 | 171 | 6.132 | 88 | 0 | 0 | 28 | 49.73333333
494 | 713 | 1071 | 163 | 7.41 | 0 | 0 | 0 | 28 | 61
346 | 807 | 1027 | 164 | 6.048 | 86 | 0 | 0 | 28 | 49.7
318 | 828 | 1011 | 163 | 5.575 | 80 | 0 | 0 | 28 | 44.78333333
289 | 865 | 1015 | 159 | 5.054 | 72 | 0 | 0 | 28 | 40.3
357 | 746 | 1073 | 165 | 5.798 | 89 | 0 | 0 | 28 | 49.56666667
356 | 819 | 1000 | 166 | 6.23 | 89 | 0 | 0 | 28 | 49.48333333
497 | 696 | 1088 | 159 | 7.455 | 0 | 0 | 0 | 28 | 59.46666667
252 | 936 | 975 | 172 | 3.267 | 45 | 0 | 0 | 28 | 21.05
263 | 911 | 987 | 173 | 3.708 | 46 | 0 | 0 | 28 | 24.65
283 | 873 | 1024 | 170 | 4.329 | 50 | 0 | 0 | 28 | 32.7
308 | 859 | 1009 | 170 | 4.344 | 54 | 0 | 0 | 28 | 34.95
328 | 867 | 977 | 170 | 5.404 | 58 | 0 | 0 | 28 | 43.8
354 | 850 | 958 | 175 | 6.255 | 63 | 0 | 0 | 28 | 44.9
348 | 859 | 969 | 172 | 5.74 | 62 | 0 | 0 | 28 | 45.25
374 | 866 | 938 | 176 | 6.16 | 66 | 0 | 0 | 28 | 45.15
385 | 790 | 1005 | 172 | 6.342 | 68 | 0 | 0 | 28 | 49.75
400 | 869 | 979 | 172 | 6 | 0 | 0 | 0 | 28 | 45.4
491 | 715 | 1072 | 162 | 6.383 | 0 | 0 | 0 | 28 | 61.95
358 | 795 | 1054 | 160 | 5.473 | 63 | 0 | 0 | 28 | 53.6
361 | 830 | 975 | 170 | 5.525 | 64 | 0 | 0 | 28 | 46.1
351 | 812 | 1034 | 161 | 5.369 | 62 | 0 | 0 | 28 | 44.65
340 | 841 | 987 | 172 | 5.6 | 60 | 0 | 0 | 28 | 43.95
324 | 853 | 1002 | 164 | 5.334 | 57 | 0 | 0 | 28 | 41.75
293 | 871 | 1022 | 162 | 4.83 | 52 | 0 | 0 | 28 | 35.15
251 | 885 | 1038 | 162 | 4.13 | 44 | 0 | 0 | 28 | 32.05
231 | 886 | 1039 | 163 | 3.536 | 41 | 0 | 0 | 28 | 26.45
207 | 898 | 1054 | 165 | 2.916 | 36 | 0 | 0 | 28 | 22.9
355 | 795 | 1054 | 163 | 5.434 | 63 | 0 | 0 | 28 | 50.55
322 | 836 | 1022 | 163 | 5.306 | 57 | 0 | 0 | 28 | 40.15
257 | 862 | 1053 | 163 | 4.228 | 45 | 0 | 0 | 28 | 29.2
365 | 850 | 998 | 163 | 5.577 | 64 | 0 | 0 | 28 | 53.15
497 | 772 | 1007 | 164 | 7.455 | 60 | 0 | 0 | 28 | 64.55
236 | 927 | 1004 | 174 | 2.95 | 59 | 0 | 0 | 28 | 23.9
259 | 855 | 1046 | 175 | 3.24 | 65 | 0 | 0 | 28 | 30.1
285 | 842 | 1028 | 174 | 3.56 | 71 | 0 | 0 | 28 | 35.2
317 | 823 | 1007 | 174 | 3.95 | 79 | 0 | 0 | 28 | 39.8
331 | 814 | 994 | 178 | 0.05796 | 83 | 0 | 0 | 28 | 39.3
371 | 810 | 991 | 168 | 4.741 | 60 | 0 | 0 | 28 | 45.7
340 | 816 | 998 | 166 | 4.62 | 80 | 0 | 0 | 28 | 45.8
391 | 803 | 982 | 166 | 5.388 | 58 | 0 | 0 | 28 | 50.2
222 | 846 | 1035 | 161 | 3.938 | 136 | 0 | 0 | 28 | 38.5
395 | 782 | 996 | 168 | 5.448 | 59 | 0 | 0 | 28 | 51.3
328 | 813 | 954 | 164 | 7.035 | 141 | 0 | 0 | 28 | 50.3
491 | 775 | 1027 | 157 | 7.37 | 0 | 0 | 0 | 28 | 60.5
491 | 811 | 991 | 157 | 7.86 | 0 | 0 | 0 | 28 | 63.8
390 | 650 | 1208 | 152 | 4.68 | 0 | 0 | 0 | 28 | 5.6
250 | 1638 | 0 | 230 | 0 | 0 | 0 | 0 | 28 | 12.1
310 | 1638 | 0 | 250 | 0 | 0 | 0 | 0 | 28 | 15.4
581 | 1229 | 0 | 310 | 0 | 0 | 0 | 0 | 28 | 30.3
840 | 993 | 0 | 365 | 0 | 0 | 0 | 0 | 28 | 41.3
454 | 839 | 839 | 218 | 0 | 0 | 27.24 | 0 | 28 | 29.6
489 | 823 | 823 | 215 | 0 | 0 | 24.45 | 0 | 28 | 35.1
368 | 794 | 1011 | 167 | 6.42 | 60 | 0 | 0 | 28 | 48.31
339 | 793 | 1009 | 174 | 4.2 | 85 | 0 | 0 | 28 | 53
305 | 818 | 1041 | 160 | 3.8 | 76 | 0 | 0 | 28 | 56.3
270 | 1630 | 0 | 270 | 0 | 0 | 0 | 0 | 28 | 12.2
315 | 1630 | 0 | 285 | 0 | 0 | 0 | 0 | 28 | 18.4
400 | 1630 | 0 | 290 | 0 | 0 | 0 | 0 | 28 | 27.1
251 | 858 | 1048 | 160 | 3.1 | 63 | 0 | 0 | 28 | 45.4
216 | 860 | 1052 | 160 | 3.1 | 92 | 0 | 0 | 28 | 40.2
246 | 822 | 1091 | 160 | 3.1 | 62 | 0 | 0 | 28 | 44.5
213 | 827 | 1052 | 167 | 3 | 91 | 0 | 0 | 28 | 38.7
211 | 844 | 1074 | 160 | 3 | 91 | 0 | 0 | 28 | 53.2
324 | 837 | 1022 | 160 | 3.8 | 57 | 0 | 0 | 28 | 58.8
316 | 822 | 1046 | 160 | 3.7 | 56 | 0 | 0 | 28 | 53.1
300 | 828 | 1012 | 160 | 4 | 100 | 0 | 0 | 28 | 48.7
358 | 800 | 1020 | 160 | 5.1 | 63 | 0 | 0 | 28 | 53.7
958 | 958 | 0 | 384 | 7.7 | 0 | 0 | 0 | 28 | 71.7
650 | 1630 | 0 | 310 | 0 | 0 | 0 | 0 | 28 | 43.9
439 | 685 | 1118 | 158 | 4.39 | 0 | 0 | 0 | 28 | 60.1
444 | 682 | 1114 | 160 | 4.44 | 0 | 0 | 0 | 28 | 59
369 | 787 | 1043 | 165 | 5.21 | 65 | 0 | 0 | 28 | 61.4
367 | 771 | 1067 | 160 | 5.19 | 65 | 0 | 0 | 28 | 65.6
421 | 736 | 1060 | 150 | 6.29 | 48 | 0 | 15 | 28 | 76.3
435 | 746 | 1030 | 155 | 6.5 | 50 | 0 | 15 | 28 | 69.9
210 | 858 | 1137 | 158 | 2.47 | 37 | 0 | 0 | 28 | 23.8
244 | 909 | 1066 | 158 | 3.44 | 43 | 0 | 0 | 28 | 28.6
269 | 810 | 1166 | 158 | 3.48 | 47 | 0 | 0 | 28 | 36.4
477 | 798 | 865 | 210 | 4.77 | 0 | 33.4 | 0 | 28 | 37.7
335 | 782 | 1125 | 158 | 4.62 | 50 | 0 | 0 | 28 | 42
330 | 782 | 1081 | 165 | 5.23 | 72 | 0 | 0 | 28 | 41.6
362 | 769 | 1107 | 158 | 5.41 | 54 | 0 | 0 | 28 | 46.3
488 | 756 | 888 | 210 | 3.9 | 0 | 34.12 | 0 | 28 | 42.6
277 | 881 | 993 | 180 | 5.19 | 69 | 0 | 0 | 28 | 34.65
253 | 895 | 1010 | 180 | 4.74 | 63 | 0 | 0 | 28 | 28.55
395 | 881 | 954 | 170 | 5.925 | 0 | 0 | 0 | 28 | 41.45
257 | 883 | 1080 | 180 | 3.341 | 0 | 0 | 0 | 28 | 25.1
275 | 878 | 1074 | 173 | 3.85 | 0 | 0 | 0 | 28 | 30.9
330 | 819 | 1086 | 165 | 4.95 | 0 | 0 | 0 | 28 | 36.85
360 | 789 | 1089 | 162 | 5.4 | 0 | 0 | 0 | 28 | 42.65
373 | 871 | 944 | 170 | 8.3 | 42 | 0 | 0 | 28 | 43.25
251 | 924 | 1002 | 195 | 5.58 | 28 | 0 | 0 | 28 | 24.85
270 | 902 | 1018 | 180 | 6 | 30 | 0 | 0 | 28 | 30.95
315 | 863 | 1012 | 175 | 7 | 35 | 0 | 0 | 28 | 35.7
354 | 829 | 1013 | 165 | 7.86 | 39 | 0 | 0 | 28 | 44.35
373 | 871 | 944 | 170 | 8.3 | 42 | 0 | 0 | 28 | 42.25
251 | 924 | 1002 | 195 | 5.58 | 28 | 0 | 0 | 28 | 23.15
270 | 902 | 1018 | 180 | 6 | 30 | 0 | 0 | 28 | 29.75
315 | 863 | 1012 | 175 | 7 | 35 | 0 | 0 | 28 | 34.55
354 | 829 | 1013 | 165 | 7.86 | 39 | 0 | 0 | 28 | 41.15
373 | 871 | 944 | 170 | 8.3 | 42 | 0 | 0 | 28 | 41.15
251 | 924 | 1002 | 195 | 5.58 | 28 | 0 | 0 | 28 | 23.3
270 | 902 | 1018 | 180 | 6 | 30 | 0 | 0 | 28 | 29.75
315 | 863 | 1012 | 175 | 7 | 35 | 0 | 0 | 28 | 34.85
354 | 829 | 1013 | 165 | 7.86 | 39 | 0 | 0 | 28 | 41.6
373 | 871 | 944 | 170 | 8.3 | 42 | 0 | 0 | 28 | 43.3
251 | 924 | 1002 | 195 | 5.58 | 28 | 0 | 0 | 28 | 24.1
270 | 902 | 1018 | 180 | 6 | 30 | 0 | 0 | 28 | 30.45
315 | 863 | 1012 | 175 | 7 | 35 | 0 | 0 | 28 | 37.1
354 | 829 | 1013 | 165 | 7.86 | 39 | 0 | 0 | 28 | 43.25
315 | 863 | 1012 | 175 | 7 | 35 | 0 | 0 | 28 | 37.1
354 | 829 | 1013 | 165 | 7.86 | 39 | 0 | 0 | 28 | 43.25
251 | 924 | 1002 | 195 | 12.555 | 28 | 0 | 0 | 28 | 23.05
424 | 743 | 1026 | 160 | 8.478 | 47 | 0 | 0 | 28 | 52.8
369 | 838 | 984 | 168 | 12.3 | 41 | 0 | 0 | 28 | 41.8
497 | 702 | 1097 | 154 | 8.946 | 0 | 0 | 0 | 28 | 64.5
528 | 791 | 791 | 190 | 5.28 | 0 | 31.68 | 0 | 28 | 33.95
475 | 772 | 1023 | 155 | 6 | 0 | 0 | 25 | 28 | 67.15
460 | 778 | 1032 | 155 | 5.82 | 0 | 0 | 25 | 28 | 67.9
470 | 773 | 1024 | 158 | 5.94 | 0 | 0 | 25 | 28 | 69.9
340 | 848 | 957 | 170 | 5.1 | 85 | 0 | 0 | 28 | 43.25
206 | 980 | 980 | 165 | 2.75 | 69 | 0 | 0 | 28 | 22.55
225 | 968 | 967 | 165 | 3 | 75 | 0 | 0 | 28 | 28
257 | 895 | 1010 | 165 | 3.3 | 73 | 0 | 0 | 28 | 33.95
276 | 882 | 994 | 170 | 3.54 | 78 | 0 | 0 | 28 | 38.85
366 | 861 | 933 | 170 | 4.36 | 70 | 0 | 0 | 28 | 43.9
424 | 759 | 1005 | 165 | 5.65 | 47 | 0 | 0 | 28 | 51.95
462 | 761 | 1009 | 161 | 6.23 | 57 | 0 | 0 | 28 | 62.3
234 | 980 | 980 | 165 | 2.75 | 41 | 0 | 0 | 28 | 22.85
276 | 921 | 997 | 165 | 3.17 | 41 | 0 | 0 | 28 | 28.65
303 | 873 | 1025 | 165 | 3.37 | 34 | 0 | 0 | 28 | 34.6
337 | 837 | 1023 | 165 | 3.75 | 38 | 0 | 0 | 28 | 40
392 | 825 | 969 | 170 | 4.36 | 44 | 0 | 0 | 28 | 44.5
401 | 823 | 966 | 165 | 5.35 | 45 | 0 | 0 | 28 | 49.65
478 | 783 | 1037 | 153 | 5.74 | 0 | 0 | 0 | 28 | 62.15
340 | 848 | 957 | 170 | 5.1 | 85 | 0 | 0 | 28 | 43.5
276 | 882 | 994 | 170 | 3.54 | 78 | 0 | 0 | 28 | 39.1
389 | 764 | 1014 | 165 | 5.5 | 69 | 0 | 0 | 28 | 50
206 | 980 | 980 | 165 | 2.75 | 69 | 0 | 0 | 28 | 25
257 | 895 | 1011 | 165 | 3.3 | 73 | 0 | 0 | 28 | 34.9
358 | 820 | 963 | 170 | 5.81 | 89 | 0 | 0 | 28 | 46.7
235 | 890 | 1045 | 165 | 3 | 65 | 0 | 0 | 28 | 25.4
395 | 781 | 1036 | 157 | 5.71 | 62 | 0 | 19 | 28 | 60.9
409 | 761 | 1051 | 151 | 5.84 | 54 | 0 | 24 | 28 | 66.4
391 | 759 | 996 | 156 | 6.85 | 78 | 0 | 20 | 28 | 72.5
391 | 758 | 996 | 156 | 6.36 | 78 | 0 | 20 | 28 | 72.6
416 | 776 | 1029 | 156 | 6.36 | 73 | 0 | 0 | 28 | 63.8
489 | 776 | 1029 | 156 | 6.846 | 0 | 0 | 0 | 28 | 61.2
440 | 776 | 1029 | 156 | 6.85 | 49 | 0 | 0 | 28 | 60.4
208 | 893 | 1091 | 156 | 3.12 | 52 | 0 | 0 | 28 | 25.05
232 | 878 | 1072 | 160 | 3.48 | 58 | 0 | 0 | 28 | 29.65
256 | 864 | 1056 | 160 | 3.84 | 64 | 0 | 0 | 28 | 37.75
308 | 883 | 959 | 173 | 5.39 | 77 | 0 | 0 | 28 | 43.2
306 | 880 | 992 | 168 | 4.32 | 54 | 0 | 0 | 28 | 42.7
216 | 789 | 1089 | 162 | 5.04 | 144 | 0 | 0 | 28 | 38.9
351 | 774 | 1068 | 168 | 5.46 | 39 | 0 | 0 | 28 | 47.7
445 | 757 | 1046 | 152 | 8.91 | 50 | 0 | 0 | 28 | 67.2
382 | 802 | 1064 | 159 | 7.65 | 43 | 0 | 0 | 28 | 56.05
382 | 784 | 1082 | 159 | 7.65 | 43 | 0 | 0 | 28 | 56.05
480 | 800 | 1018 | 152 | 8.64 | 0 | 0 | 0 | 28 | 66.05
520 | 770 | 1063 | 147 | 9.36 | 0 | 0 | 0 | 28 | 69.05
330 | 869 | 942 | 159 | 7.31 | 100 | 0 | 0 | 28 | 49
352 | 806 | 342 | 168 | 7.2 | 48 | 0 | 0 | 28 | 48.3
206 | 843 | 372.3333333 | 165 | 4.12 | 69 | 0 | 0 | 28 | 31.45
225 | 832 | 367.6666667 | 165 | 4.5 | 75 | 0 | 0 | 28 | 37.2
264 | 781 | 374.6666667 | 165 | 4.95 | 66 | 0 | 0 | 28 | 40.6
307 | 725 | 379.3333333 | 165 | 5.62 | 68 | 0 | 0 | 28 | 49.1
363 | 730 | 381.3333333 | 165 | 7.42 | 49 | 0 | 0 | 28 | 48.7
401 | 717 | 374 | 165 | 8.03 | 45 | 0 | 0 | 28 | 54
201 | 942 | 1020 | 166 | 4.08 | 71 | 0 | 0 | 28 | 29
250 | 913 | 1029 | 174 | 5.02 | 84 | 0 | 0 | 28 | 36.45
292 | 863 | 1054 | 168 | 5.48 | 73 | 0 | 0 | 28 | 45.25
321 | 851 | 1040 | 168 | 7.04 | 70 | 0 | 0 | 28 | 45.45
359 | 797 | 1057 | 164 | 7.78 | 73 | 0 | 0 | 28 | 50.6
405 | 803 | 1022 | 170 | 7.29 | 0 | 0 | 0 | 28 | 39.5
379 | 743 | 1115 | 163 | 5.685 | 0 | 0 | 0 | 28 | 38.6
321 | 802 | 1107 | 170 | 4.815 | 0 | 0 | 0 | 28 | 28.2
395 | 807 | 1028 | 170 | 7.11 | 0 | 0 | 0 | 28 | 39.7
366 | 787 | 1086 | 161 | 5.856 | 0 | 0 | 0 | 28 | 39.5
318 | 839 | 1068 | 175 | 4.77 | 0 | 0 | 0 | 28 | 28
436 | 700 | 1094 | 170 | 7.85 | 0 | 0 | 0 | 28 | 51.15
344 | 757 | 1134 | 165 | 6.19 | 0 | 0 | 0 | 28 | 42.65
275 | 843 | 1117 | 165 | 4.95 | 0 | 0 | 0 | 28 | 40.95
316 | 807 | 1028 | 170 | 5.925 | 79 | 0 | 0 | 28 | 41.7
316 | 742 | 1113 | 150 | 5.925 | 79 | 0 | 0 | 28 | 47.15
346 | 688 | 1123 | 156 | 6.495 | 87 | 0 | 0 | 28 | 51.9
395 | 742 | 1113 | 150 | 5.925 | 0 | 0 | 0 | 28 | 48.15
433 | 688 | 1123 | 156 | 6.495 | 0 | 0 | 0 | 28 | 53.9
362 | 750 | 1125 | 163 | 5.43 | 0 | 0 | 0 | 28 | 41.3
254 | 872 | 1109 | 165 | 4.57 | 0 | 0 | 0 | 28 | 33.3
344 | 756 | 1135 | 165 | 6.19 | 0 | 0 | 0 | 28 | 42.65
436 | 700 | 1094 | 170 | 7.85 | 0 | 0 | 0 | 28 | 51.15
427 | 710 | 1158 | 155 | 7.69 | 0 | 0 | 0 | 28 | 55.2
395 | 738 | 1107 | 160 | 7.11 | 0 | 0 | 0 | 28 | 52.55
380 | 777 | 1073 | 170 | 6.84 | 0 | 0 | 0 | 28 | 44.65
366 | 750 | 1124 | 160 | 5.5 | 0 | 0 | 0 | 28 | 48.5
385 | 864 | 974 | 177 | 6.93 | 0 | 0 | 0 | 28 | 44.65
377 | 817 | 1040 | 166 | 5.66 | 0 | 0 | 0 | 28 | 40.4
391 | 827 | 1010 | 172 | 7.04 | 0 | 0 | 0 | 28 | 44.5
391 | 827 | 1010 | 172 | 7.04 | 0 | 0 | 0 | 28 | 47.3
385 | 864 | 974 | 177 | 6.93 | 0 | 0 | 0 | 28 | 42.05
327 | 875 | 1028 | 170 | 4.58 | 0 | 0 | 0 | 28 | 33.6
344 | 870 | 1021 | 165 | 5.16 | 0 | 0 | 0 | 28 | 35.85
377 | 817 | 1040 | 166 | 5.66 | 0 | 0 | 0 | 28 | 42.9
398 | 809 | 1030 | 163 | 6.37 | 0 | 0 | 0 | 28 | 45.35
297 | 925 | 1003 | 175 | 3.86 | 0 | 0 | 0 | 28 | 27.3
398 | 756 | 1067 | 159 | 6.37 | 0 | 0 | 0 | 28 | 51.8
377 | 782 | 1079 | 162 | 5.66 | 0 | 0 | 0 | 28 | 48.35
304 | 847 | 1079 | 170 | 4.25 | 0 | 0 | 0 | 28 | 35.2
338 | 828 | 1011 | 163 | 7.16 | 60 | 0 | 0 | 28 | 42.35
426 | 718 | 1124 | 162 | 7.24 | 0 | 0 | 0 | 28 | 58.4
372 | 714 | 1116 | 162 | 7.45 | 66 | 0 | 0 | 28 | 57.7
322 | 836 | 1022 | 163 | 6.82 | 57 | 0 | 0 | 28 | 53
330 | 795 | 1054 | 163 | 6.21 | 58 | 0 | 0 | 28 | 49.85
300 | 818 | 1042 | 165 | 5.63 | 75 | 0 | 0 | 28 | 49.15
319 | 818 | 1042 | 165 | 5.63 | 56 | 0 | 0 | 28 | 48.65
286 | 864 | 1014 | 165 | 5.06 | 51 | 0 | 0 | 28 | 46.1
273 | 864 | 1015 | 170 | 4.49 | 48 | 0 | 0 | 28 | 39.65
249 | 890 | 1004 | 173 | 3.81 | 44 | 0 | 0 | 28 | 36.05
225 | 821 | 1105 | 158 | 4.512 | 151 | 0 | 0 | 7 | 29.5
377 | 785 | 1084 | 160 | 5.652 | 195 | 0 | 0 | 7 | 43.2
382 | 731 | 1144 | 148 | 8.586 | 95 | 0 | 0 | 7 | 52.1
394 | 725 | 1134 | 148 | 8.874 | 99 | 0 | 0 | 7 | 53.1
382 | 740 | 1110 | 168 | 5.73 | 0 | 0 | 0 | 7 | 38.4
400 | 733 | 1099 | 168 | 6 | 0 | 0 | 0 | 7 | 42.5
345 | 757 | 1136 | 162 | 5.175 | 0 | 0 | 0 | 7 | 35.2
314 | 770 | 1156 | 160 | 4.71 | 0 | 0 | 0 | 7 | 30.5
300 | 774 | 1161 | 165 | 4.2 | 0 | 0 | 0 | 7 | 26.8
274 | 762 | 1144 | 170 | 2.466 | 0 | 0 | 0 | 7 | 22.5
384 | 776 | 1072 | 168 | 5.76 | 0 | 0 | 0 | 7 | 40.3
400 | 753 | 1129 | 168 | 6 | 0 | 0 | 0 | 7 | 45.6
260 | 810 | 1030 | 162 | 5.6 | 140 | 0 | 0 | 7 | 23.9
384 | 776 | 1072 | 168 | 5.76 | 0 | 0 | 0 | 7 | 40.3
400 | 753 | 1129 | 168 | 6 | 0 | 0 | 0 | 7 | 45.6
382 | 740 | 1110 | 168 | 5.73 | 0 | 0 | 0 | 7 | 35
400 | 733 | 1099 | 168 | 6 | 0 | 0 | 0 | 7 | 37.6
345 | 757 | 1136 | 162 | 4.14 | 0 | 0 | 0 | 7 | 34.2
314 | 770 | 1156 | 160 | 3.768 | 0 | 0 | 0 | 7 | 28.8
300 | 774 | 1161 | 165 | 3.6 | 0 | 0 | 0 | 7 | 23.5
278 | 779 | 1168 | 175 | 3.336 | 0 | 0 | 0 | 7 | 19.6
391 | 736 | 1105 | 168 | 5.865 | 0 | 0 | 0 | 7 | 38.4
400 | 753 | 1129 | 168 | 6 | 0 | 0 | 0 | 7 | 43.6
484 | 722 | 1084 | 160 | 7.26 | 0 | 0 | 0 | 7 | 56
391 | 736 | 1105 | 168 | 5.865 | 0 | 0 | 0 | 7 | 38.4
400 | 753 | 1129 | 168 | 6 | 0 | 0 | 0 | 7 | 43.6
382 | 740 | 1110 | 168 | 5.73 | 0 | 0 | 0 | 7 | 35.3
400 | 733 | 1099 | 168 | 6 | 0 | 0 | 0 | 7 | 38
345 | 757 | 1136 | 162 | 4.14 | 0 | 0 | 0 | 7 | 33.8
314 | 770 | 1156 | 160 | 3.768 | 0 | 0 | 0 | 7 | 29.1
300 | 774 | 1161 | 165 | 3.6 | 0 | 0 | 0 | 7 | 23.3
278 | 759 | 1138 | 175 | 3.336 | 0 | 0 | 0 | 7 | 19.8
391 | 736 | 1105 | 168 | 5.865 | 0 | 0 | 0 | 7 | 38.5
400 | 753 | 1129 | 168 | 6 | 0 | 0 | 0 | 7 | 43.3
484 | 722 | 1084 | 160 | 7.26 | 0 | 0 | 0 | 7 | 55.7
391 | 736 | 1105 | 168 | 5.865 | 0 | 0 | 0 | 7 | 38.5
400 | 753 | 1129 | 168 | 6 | 0 | 0 | 0 | 7 | 43.3
382 | 759 | 1091 | 168 | 5.73 | 0 | 0 | 0 | 7 | 34.6
400 | 751 | 1081 | 168 | 6 | 0 | 0 | 0 | 7 | 38.2
345 | 776 | 1117 | 162 | 4.14 | 0 | 0 | 0 | 7 | 33.8
314 | 790 | 1136 | 160 | 3.768 | 0 | 0 | 0 | 7 | 28.4
300 | 793 | 1142 | 165 | 3.6 | 0 | 0 | 0 | 7 | 23.2
278 | 816 | 1081 | 175 | 3.336 | 0 | 0 | 0 | 7 | 19.8
391 | 755 | 1086 | 168 | 5.865 | 0 | 0 | 0 | 7 | 38
400 | 772 | 1110 | 168 | 6 | 0 | 0 | 0 | 7 | 43.4
484 | 722 | 1084 | 160 | 7.26 | 0 | 0 | 0 | 7 | 56
391 | 755 | 1086 | 168 | 5.865 | 0 | 0 | 0 | 7 | 38
400 | 772 | 1110 | 168 | 6 | 0 | 0 | 0 | 7 | 43.4
382 | 759 | 1091 | 168 | 5.73 | 0 | 0 | 0 | 7 | 35.5
400 | 751 | 1081 | 168 | 6 | 0 | 0 | 0 | 7 | 38.1
345 | 776 | 1117 | 162 | 4.14 | 0 | 0 | 0 | 7 | 34.1
314 | 790 | 1136 | 160 | 3.768 | 0 | 0 | 0 | 7 | 28.4
300 | 793 | 1142 | 165 | 3.6 | 0 | 0 | 0 | 7 | 23.8
278 | 816 | 1081 | 175 | 3.336 | 0 | 0 | 0 | 7 | 19.5
391 | 755 | 1086 | 168 | 5.865 | 0 | 0 | 0 | 7 | 37.8
400 | 772 | 1110 | 168 | 6 | 0 | 0 | 0 | 7 | 43.1
484 | 722 | 1084 | 160 | 7.26 | 0 | 0 | 0 | 7 | 56.1
391 | 755 | 1086 | 168 | 5.865 | 0 | 0 | 0 | 7 | 37.8
400 | 772 | 1110 | 168 | 6 | 0 | 0 | 0 | 7 | 43.1
382 | 759 | 1091 | 168 | 5.73 | 0 | 0 | 0 | 7 | 34.6
400 | 751 | 1081 | 168 | 6 | 0 | 0 | 0 | 7 | 38
345 | 776 | 1117 | 162 | 4.14 | 0 | 0 | 0 | 7 | 34.5
314 | 790 | 1136 | 160 | 3.768 | 0 | 0 | 0 | 7 | 28.4
300 | 793 | 1142 | 165 | 3.6 | 0 | 0 | 0 | 7 | 23
278 | 816 | 1081 | 175 | 3.336 | 0 | 0 | 0 | 7 | 19.3
391 | 755 | 1086 | 168 | 5.865 | 0 | 0 | 0 | 7 | 37.6
400 | 772 | 1110 | 168 | 6 | 0 | 0 | 0 | 7 | 43
484 | 722 | 1084 | 160 | 7.26 | 0 | 0 | 0 | 7 | 56
391 | 755 | 1086 | 168 | 5.865 | 0 | 0 | 0 | 7 | 37.6
400 | 772 | 1110 | 168 | 6 | 0 | 0 | 0 | 7 | 43
240 | 1580 | 0 | 230 | 0 | 0 | 0 | 0 | 7 | 8.5
280 | 1580 | 0 | 230 | 0 | 0 | 0 | 0 | 7 | 11.6
340 | 1580 | 0 | 240 | 0 | 0 | 0 | 0 | 7 | 14.6
420 | 1580 | 0 | 250 | 0 | 0 | 0 | 0 | 7 | 19.8
915 | 915 | 0 | 388 | 0 | 0 | 0 | 0 | 7 | 31.5
240 | 1580 | 0 | 230 | 0 | 0 | 0 | 0 | 7 | 9.1
280 | 1580 | 0 | 230 | 0 | 0 | 0 | 0 | 7 | 11.7
340 | 1580 | 0 | 240 | 0 | 0 | 0 | 0 | 7 | 14.8
420 | 1580 | 0 | 250 | 0 | 0 | 0 | 0 | 7 | 18.9
915 | 915 | 0 | 388 | 0 | 0 | 0 | 0 | 7 | 30.8
240 | 1580 | 0 | 230 | 0 | 0 | 0 | 0 | 7 | 8.8
280 | 1580 | 0 | 230 | 0 | 0 | 0 | 0 | 7 | 12.2
340 | 1580 | 0 | 240 | 0 | 0 | 0 | 0 | 7 | 14.7
420 | 1580 | 0 | 250 | 0 | 0 | 0 | 0 | 7 | 17.9
915 | 915 | 0 | 388 | 0 | 0 | 0 | 0 | 7 | 30.1
380 | 851 | 998 | 171 | 4.13 | 0 | 0 | 0 | 7 | 36.7
360 | 750 | 1125 | 166 | 4.32 | 0 | 0 | 0 | 7 | 35.8
260 | 869 | 1107 | 164 | 2.6 | 0 | 0 | 0 | 7 | 24.1
289 | 817 | 1132 | 165 | 3.179 | 0 | 0 | 0 | 7 | 27.7
324 | 766 | 1148 | 162 | 3.89 | 0 | 0 | 0 | 7 | 33.3
390 | 833 | 1017 | 160 | 4.18 | 0 | 0 | 0 | 7 | 43.1
410 | 802 | 1020 | 168 | 4.51 | 0 | 0 | 0 | 7 | 48.2
455 | 802 | 802 | 241 | 22.75 | 0 | 0 | 0 | 7 | 25.6
482 | 786 | 786 | 246 | 24.1 | 0 | 0 | 0 | 7 | 29.4
410 | 802 | 1020 | 168 | 4.51 | 0 | 0 | 0 | 7 | 49.3
390 | 833 | 1017 | 160 | 4.18 | 0 | 0 | 0 | 7 | 39.7
390 | 796 | 1054 | 160 | 4.18 | 0 | 0 | 0 | 7 | 40.1
410 | 802 | 1020 | 168 | 4.51 | 0 | 0 | 0 | 7 | 49.3
390 | 851 | 999 | 160 | 4.18 | 0 | 0 | 0 | 7 | 41.7
390 | 851 | 999 | 160 | 4.18 | 0 | 0 | 0 | 7 | 40.8
289 | 817 | 1132 | 162 | 2.89 | 0 | 0 | 0 | 7 | 29.5
360 | 788 | 1087 | 165 | 4.68 | 0 | 0 | 0 | 7 | 36.6
380 | 851 | 998 | 171 | 4.94 | 0 | 0 | 0 | 7 | 36.5
360 | 788 | 1087 | 165 | 3.96 | 0 | 0 | 0 | 7 | 38.4
380 | 851 | 998 | 171 | 5.32 | 0 | 0 | 0 | 7 | 37.1
482 | 786 | 786 | 246 | 38.56 | 0 | 0 | 0 | 7 | 28.6
455 | 802 | 802 | 241 | 36.4 | 0 | 0 | 0 | 7 | 25.7
380 | 851 | 998 | 171 | 5.32 | 0 | 0 | 0 | 7 | 41.1
410 | 802 | 1020 | 168 | 4.92 | 0 | 0 | 0 | 7 | 45.4
222 | 788 | 1088 | 155 | 4.797 | 147 | 0 | 0 | 7 | 38
471 | 660 | 1124 | 165 | 7.065 | 0 | 0 | 0 | 7 | 46.3
488 | 740 | 1064 | 158 | 7.32 | 0 | 0 | 0 | 7 | 49.7
482 | 786 | 786 | 246 | 38.56 | 0 | 0 | 0 | 7 | 27.4
455 | 802 | 802 | 241 | 36.4 | 0 | 0 | 0 | 7 | 23.7
410 | 802 | 1020 | 168 | 4.92 | 0 | 0 | 0 | 7 | 47.2
380 | 851 | 998 | 171 | 5.32 | 0 | 0 | 0 | 7 | 38.8
289 | 817 | 1132 | 162 | 2.89 | 0 | 0 | 0 | 7 | 26.4
360 | 788 | 1087 | 165 | 4.32 | 0 | 0 | 0 | 7 | 35.8
260 | 869 | 1107 | 164 | 2.6 | 0 | 0 | 0 | 7 | 23.2
249 | 738 | 1107 | 170 | 7.06 | 166 | 0 | 0 | 7 | 36
390 | 851 | 999 | 160 | 4.18 | 0 | 0 | 0 | 7 | 38.4
324 | 766 | 1148 | 162 | 3.89 | 0 | 0 | 0 | 7 | 28.2
530 | 670 | 1090 | 160 | 8.48 | 0 | 0 | 0 | 7 | 54.6
410 | 838 | 1024 | 168 | 4.51 | 0 | 0 | 0 | 7 | 48.9
482 | 786 | 786 | 246 | 38.56 | 0 | 0 | 0 | 7 | 24.6
455 | 802 | 802 | 241 | 36.4 | 0 | 0 | 0 | 7 | 18.9
530 | 670 | 1090 | 160 | 8.48 | 0 | 0 | 0 | 7 | 53.8
380 | 851 | 998 | 171 | 5.32 | 0 | 0 | 0 | 7 | 32.8
360 | 788 | 1087 | 165 | 4.32 | 0 | 0 | 0 | 7 | 32.4
324 | 766 | 1148 | 162 | 3.89 | 0 | 0 | 0 | 7 | 27.8
289 | 817 | 1132 | 162 | 2.89 | 0 | 0 | 0 | 7 | 22.6
260 | 869 | 1107 | 164 | 2.6 | 0 | 0 | 0 | 7 | 17.1
287 | 750 | 1080 | 165 | 5.87 | 148 | 0 | 0 | 7 | 30.8
390 | 851 | 999 | 160 | 4.18 | 0 | 0 | 0 | 7 | 35.8
410 | 838 | 1024 | 168 | 4.51 | 0 | 0 | 0 | 7 | 40.4
490 | 740 | 1064 | 158 | 8.82 | 0 | 0 | 0 | 7 | 57.8
490 | 740 | 1064 | 158 | 8.82 | 0 | 0 | 0 | 7 | 56.6
490 | 684 | 1020 | 160 | 7.35 | 0 | 0 | 0 | 7 | 55.6
530 | 670 | 1088 | 165 | 7.95 | 0 | 0 | 0 | 7 | 56.7
490 | 684 | 1020 | 160 | 7.35 | 0 | 0 | 0 | 7 | 55.3
530 | 670 | 1088 | 165 | 7.95 | 0 | 0 | 0 | 7 | 57.3
324 | 766 | 1148 | 162 | 3.89 | 0 | 0 | 0 | 7 | 41.1
289 | 817 | 1129 | 165 | 3.18 | 0 | 0 | 0 | 7 | 32.4
360 | 750 | 1125 | 165 | 4.32 | 0 | 0 | 0 | 7 | 39.3
380 | 851 | 998 | 171 | 5.7 | 0 | 0 | 0 | 7 | 40
277 | 869 | 1107 | 164 | 2.6 | 0 | 0 | 0 | 7 | 25.7
455 | 802 | 802 | 241 | 22.75 | 0 | 0 | 0 | 7 | 22.8
482 | 786 | 786 | 246 | 28.2 | 0 | 0 | 0 | 7 | 28.2
390 | 832 | 1017 | 160 | 4.29 | 0 | 0 | 0 | 7 | 47.9
410 | 801 | 1020 | 168 | 4.51 | 0 | 0 | 0 | 7 | 46.6
380 | 849 | 996 | 175 | 5.32 | 0 | 0 | 0 | 7 | 42.2
355 | 805 | 1066 | 174 | 4.26 | 0 | 0 | 0 | 7 | 38.1
320 | 858 | 1049 | 173 | 3.84 | 0 | 0 | 0 | 7 | 33.2
280 | 876 | 1070 | 174 | 3.36 | 0 | 0 | 0 | 7 | 28.2
252 | 928 | 1046 | 174 | 3.02 | 0 | 0 | 0 | 7 | 22.7
360 | 859 | 1008 | 173 | 4.32 | 0 | 0 | 0 | 7 | 42.8
410 | 785 | 1041 | 164 | 5.74 | 0 | 0 | 0 | 7 | 46.9
252 | 925 | 1044 | 179 | 2.52 | 0 | 0 | 0 | 7 | 19.7
280 | 873 | 1068 | 179 | 2.8 | 0 | 0 | 0 | 7 | 23.9
320 | 858 | 1049 | 173 | 3.84 | 0 | 0 | 0 | 7 | 30.6
355 | 805 | 1066 | 174 | 4.26 | 0 | 0 | 0 | 7 | 38.2
380 | 849 | 996 | 175 | 5.32 | 0 | 0 | 0 | 7 | 39.7
360 | 840 | 1027 | 173 | 4.32 | 0 | 0 | 0 | 7 | 38.9
410 | 785 | 1041 | 164 | 6.15 | 0 | 0 | 0 | 7 | 45.3
435 | 774 | 1026 | 165 | 6.09 | 0 | 0 | 0 | 7 | 43.6
495 | 737 | 1060 | 158 | 6.93 | 0 | 0 | 0 | 7 | 53.8
456 | 806 | 806 | 232 | 31.92 | 0 | 0 | 0 | 7 | 23.6
482 | 791 | 791 | 236 | 33.74 | 0 | 0 | 0 | 7 | 28.6
455 | 804 | 804 | 237 | 22.75 | 0 | 0 | 0 | 7 | 23.8
482 | 789 | 789 | 240 | 24.1 | 0 | 0 | 0 | 7 | 30.2
385 | 725 | 1184 | 156 | 5.78 | 0 | 0 | 0 | 7 | 5.7
370 | 731 | 1193 | 156 | 5.29 | 0 | 0 | 0 | 7 | 5.6
345 | 761 | 1189 | 155 | 4.485 | 0 | 0 | 0 | 7 | 4.9
400 | 850 | 1040 | 160 | 5.2 | 0 | 0 | 0 | 7 | 37.1
213 | 918 | 1122 | 147 | 2.77 | 0 | 0 | 0 | 7 | 15.5
280 | 888 | 1084 | 147 | 3.64 | 0 | 0 | 0 | 7 | 26.4
410 | 787 | 1043 | 160 | 5.33 | 0 | 0 | 0 | 7 | 4.3
280 | 900 | 1100 | 150 | 3.64 | 0 | 0 | 0 | 7 | 25.1
320 | 892 | 1091 | 147 | 4.16 | 0 | 0 | 0 | 7 | 33.3
280 | 880 | 1120 | 150 | 3.64 | 0 | 0 | 0 | 7 | 28.1
345 | 834 | 1117 | 145 | 4.48 | 0 | 0 | 0 | 7 | 41.7
250 | 860 | 1140 | 143 | 3.25 | 0 | 0 | 0 | 7 | 21.3
390 | 857 | 1048 | 156 | 4.68 | 0 | 0 | 0 | 7 | 38.2
374 | 1710 | 0 | 278 | 0 | 0 | 0 | 0 | 7 | 20.8
320 | 1710 | 0 | 275 | 0 | 0 | 0 | 0 | 7 | 15.7
916 | 916 | 0 | 317 | 11 | 0 | 0 | 0 | 7 | 31.1
269 | 1710 | 0 | 267 | 0 | 0 | 0 | 0 | 7 | 5.3
340 | 1710 | 0 | 271 | 0 | 0 | 0 | 0 | 7 | 11.2
305 | 1710 | 0 | 269 | 0 | 0 | 0 | 0 | 7 | 7.7
628 | 1016 | 0 | 302 | 5 | 0 | 0 | 0 | 7 | 20.2
380 | 790 | 1047 | 167 | 5.7 | 0 | 0 | 0 | 7 | 31.4
413 | 726 | 1090 | 165 | 6.2 | 0 | 0 | 0 | 7 | 40.9
393 | 775 | 1071 | 165 | 5.9 | 0 | 0 | 0 | 7 | 35.7
302 | 882 | 1035 | 166 | 3.02 | 0 | 0 | 0 | 7 | 17.1
319 | 865 | 1055 | 166 | 3.83 | 0 | 0 | 0 | 7 | 21.8
341 | 835 | 1063 | 167 | 4.09 | 0 | 0 | 0 | 7 | 26.5
365 | 805 | 1068 | 168 | 4.09 | 0 | 0 | 0 | 7 | 30.7
360 | 807 | 1070 | 169 | 4.32 | 0 | 0 | 0 | 7 | 30.5
376 | 786 | 1086 | 158 | 4.89 | 0 | 0 | 0 | 7 | 36
317 | 866 | 1058 | 165 | 3.8 | 0 | 0 | 0 | 7 | 21.3
386 | 780 | 1076 | 162 | 4.63 | 0 | 0 | 0 | 7 | 36.2
476 | 688 | 1077 | 162 | 7.14 | 0 | 0 | 0 | 7 | 51.5
252 | 931 | 1050 | 164 | 2.52 | 0 | 0 | 0 | 7 | 12.4
457 | 937 | 751 | 215 | 27.42 | 0 | 0 | 0 | 7 | 27.4
307 | 808 | 1070 | 215 | 0 | 0 | 0 | 0 | 7 | 21.8
307 | 808 | 1070 | 215 | 0 | 0 | 0 | 0 | 7 | 22
234 | 858 | 1091 | 176 | 6.05 | 41 | 0 | 0 | 7 | 16.9
249 | 850 | 1081 | 176 | 6.45 | 44 | 0 | 0 | 7 | 18.9
287 | 830 | 1056 | 176 | 7.44 | 51 | 0 | 0 | 7 | 26.7
332 | 807 | 1026 | 176 | 8.99 | 59 | 0 | 0 | 7 | 32.5
340 | 843 | 1031 | 176 | 9.2 | 60 | 0 | 0 | 7 | 33.5
249 | 846 | 1211 | 184 | 5.478 | 0 | 0 | 0 | 7 | 18.5
275 | 835 | 1106 | 184 | 6.05 | 0 | 0 | 0 | 7 | 22.9
320 | 819 | 1085 | 176 | 7.04 | 0 | 0 | 0 | 7 | 28.5
359 | 802 | 1063 | 176 | 8.257 | 0 | 0 | 0 | 7 | 33.7
391 | 866 | 1017 | 176 | 8.993 | 0 | 0 | 0 | 7 | 34.5
214 | 861 | 1141 | 184 | 4.708 | 0 | 0 | 0 | 7 | 12.2
354 | 801 | 1061 | 184 | 7.788 | 0 | 0 | 0 | 7 | 23.2
479 | 743 | 1070 | 158 | 13.891 | 0 | 0 | 0 | 7 | 52.2
354 | 760 | 1093 | 158 | 12.731 | 0 | 0 | 0 | 7 | 42.5
431 | 725 | 1184 | 110 | 12.499 | 0 | 0 | 0 | 7 | 5.01
280 | 864 | 1100 | 156 | 2.5 | 0 | 0 | 0 | 7 | 16
380 | 837 | 1023 | 160 | 5.7 | 0 | 0 | 0 | 7 | 33.9
330 | 843 | 1072 | 155 | 3.96 | 0 | 0 | 0 | 7 | 27.7
300 | 853 | 1087 | 160 | 3 | 0 | 0 | 0 | 7 | 22
360 | 832 | 1058 | 150 | 4.68 | 0 | 0 | 0 | 7 | 34.5
395 | 794 | 1053 | 158 | 6.32 | 0 | 0 | 0 | 7 | 37.3
230 | 1607 | 0 | 243 | 0 | 0 | 0 | 0 | 7 | 8.8
260 | 1609 | 0 | 250 | 0 | 0 | 0 | 0 | 7 | 14.4
280 | 887 | 1042 | 171 | 1.54 | 0 | 0 | 0 | 7 | 18.1
323 | 859 | 1050 | 168 | 2.1 | 0 | 0 | 0 | 7 | 24.6
350 | 856 | 1046 | 168 | 2.625 | 0 | 0 | 0 | 7 | 28.3
384 | 845 | 1032 | 169 | 3.456 | 0 | 0 | 0 | 7 | 33.4
384 | 845 | 1032 | 169 | 3.456 | 0 | 0 | 0 | 7 | 33.4
383 | 859 | 1008 | 180 | 3.447 | 0 | 0 | 0 | 7 | 32.8
431 | 773 | 1068 | 168 | 4.31 | 0 | 0 | 0 | 7 | 44.2
431 | 773 | 1068 | 168 | 4.31 | 0 | 0 | 0 | 7 | 43.6
475 | 711 | 1112 | 152 | 5.7 | 0 | 0 | 0 | 7 | 54.9
230 | 988 | 987 | 145 | 2.3 | 0 | 0 | 0 | 7 | 19.8
260 | 938 | 1006 | 156 | 3.12 | 0 | 0 | 0 | 7 | 24.2
300 | 884 | 1037 | 159 | 3.6 | 0 | 0 | 0 | 7 | 25.2
340 | 869 | 1020 | 170 | 4.08 | 0 | 0 | 0 | 7 | 32.2
360 | 883 | 995 | 162 | 5.4 | 0 | 0 | 0 | 7 | 30.9
380 | 770 | 1108 | 152 | 4.94 | 0 | 0 | 0 | 7 | 34.2
400 | 760 | 1094 | 156 | 6 | 0 | 0 | 0 | 7 | 41.2
400 | 760 | 1094 | 156 | 6 | 0 | 0 | 0 | 7 | 42.1
480 | 699 | 1093 | 158 | 7.2 | 0 | 0 | 0 | 7 | 51.4
470 | 877 | 809 | 214 | 6.5 | 22.5 | 0 | 0 | 7 | 11
490 | 884 | 816 | 220 | 6.7 | 23 | 0 | 0 | 7 | 11
247 | 894 | 1051 | 158 | 3.71 | 0 | 0 | 0 | 7 | 21
267 | 885 | 1038 | 160 | 4.01 | 0 | 0 | 0 | 7 | 22.1
300 | 845 | 1076 | 159 | 4.5 | 0 | 0 | 0 | 7 | 27.2
340 | 832 | 1058 | 170 | 4.76 | 0 | 0 | 0 | 7 | 32.4
360 | 808 | 1070 | 162 | 6.48 | 0 | 0 | 0 | 7 | 36.9
380 | 771 | 1121 | 138 | 5.32 | 0 | 0 | 0 | 7 | 35.8
400 | 760 | 1094 | 156 | 6.8 | 0 | 0 | 0 | 7 | 49.5
400 | 760 | 1094 | 156 | 7.2 | 0 | 0 | 0 | 7 | 50.1
490 | 816 | 884 | 220 | 4.9 | 23 | 0 | 0 | 7 | 12.3
470 | 809 | 877 | 214 | 5.17 | 22.5 | 0 | 0 | 7 | 10.2
480 | 767 | 1059 | 144 | 7.68 | 0 | 0 | 0 | 7 | 48.8
460 | 778 | 1074 | 138 | 7.38 | 0 | 0 | 0 | 7 | 52.6
292 | 898 | 1055 | 175 | 3.212 | 0 | 0 | 0 | 7 | 20.9
314 | 880 | 1076 | 160 | 4.71 | 0 | 0 | 0 | 7 | 28.7
360 | 802 | 1107 | 151 | 5.4 | 0 | 0 | 0 | 7 | 38.1
390 | 842 | 1028 | 160 | 6.24 | 0 | 0 | 0 | 7 | 38.5
388 | 788 | 1089 | 155 | 5.82 | 0 | 0 | 0 | 7 | 42.6
415 | 792 | 1051 | 162 | 6.22 | 0 | 0 | 0 | 7 | 42.3
433 | 751 | 1080 | 156 | 6.93 | 0 | 0 | 0 | 7 | 48.1
277 | 883 | 1080 | 180 | 2.77 | 0 | 0 | 0 | 7 | 19.1
286 | 818 | 1041 | 160 | 5.72 | 95 | 0 | 0 | 7 | 38.5
292 | 898 | 1055 | 175 | 3.212 | 0 | 0 | 0 | 7 | 21.3
314 | 880 | 1076 | 160 | 4.71 | 0 | 0 | 0 | 7 | 28.6
360 | 802 | 1107 | 151 | 5.4 | 0 | 0 | 0 | 7 | 38.9
390 | 842 | 1028 | 160 | 6.24 | 0 | 0 | 0 | 7 | 38.8
388 | 788 | 1089 | 155 | 5.82 | 0 | 0 | 0 | 7 | 42.6
415 | 792 | 1051 | 162 | 6.22 | 0 | 0 | 0 | 7 | 43.9
277 | 883 | 1080 | 180 | 2.77 | 0 | 0 | 0 | 7 | 19.8
286 | 818 | 1041 | 160 | 5.72 | 95 | 0 | 0 | 7 | 38.7
433 | 751 | 1080 | 156 | 6.93 | 0 | 0 | 0 | 7 | 48.8
206 | 800 | 1106 | 160 | 5.14 | 137 | 0 | 0 | 7 | 23.4
255 | 776 | 1117 | 155 | 6.27 | 137 | 0 | 0 | 7 | 33.6
438 | 764 | 1056 | 162 | 7.01 | 0 | 0 | 0 | 7 | 45.9
438 | 764 | 1056 | 162 | 7.01 | 0 | 0 | 0 | 7 | 46.4
235 | 860 | 1095 | 160 | 0 | 0 | 0 | 0 | 7 | 15.9
250 | 854 | 1087 | 160 | 3 | 0 | 0 | 0 | 7 | 15.9
306 | 753 | 1129 | 170 | 3.672 | 0 | 0 | 0 | 7 | 28.4
359 | 716 | 1167 | 158 | 4.308 | 0 | 0 | 0 | 7 | 37.3
381 | 762 | 1097 | 160 | 4.953 | 0 | 0 | 0 | 7 | 38.1
372 | 747 | 1121 | 160 | 4.464 | 0 | 0 | 0 | 7 | 41.5
386 | 758 | 1090 | 166 | 4.632 | 0 | 0 | 0 | 7 | 40.4
420 | 743 | 1069 | 168 | 5.04 | 0 | 0 | 0 | 7 | 43.1
494 | 670 | 1141 | 158 | 7.904 | 0 | 0 | 0 | 7 | 59.8
330 | 742 | 1113 | 165 | 3.96 | 0 | 0 | 0 | 7 | 33.5
330 | 742 | 1113 | 165 | 3.96 | 0 | 0 | 0 | 7 | 33.5
235 | 860 | 1095 | 160 | 0 | 0 | 0 | 0 | 7 | 15.9
250 | 854 | 1087 | 160 | 3 | 0 | 0 | 0 | 7 | 20.1
306 | 753 | 1129 | 170 | 3.672 | 0 | 0 | 0 | 7 | 28.1
359 | 716 | 1167 | 158 | 4.308 | 0 | 0 | 0 | 7 | 37.3
381 | 762 | 1097 | 160 | 4.953 | 0 | 0 | 0 | 7 | 37.8
372 | 747 | 1121 | 160 | 4.464 | 0 | 0 | 0 | 7 | 41.2
386 | 758 | 1090 | 166 | 4.632 | 0 | 0 | 0 | 7 | 40.8
420 | 743 | 1069 | 168 | 5.04 | 0 | 0 | 0 | 7 | 42.8
494 | 670 | 1141 | 158 | 7.904 | 0 | 0 | 0 | 7 | 58.7
330 | 742 | 1113 | 165 | 3.96 | 0 | 0 | 0 | 7 | 33.5
235 | 860 | 1095 | 160 | 0 | 0 | 0 | 0 | 7 | 15.8
250 | 854 | 1087 | 160 | 3 | 0 | 0 | 0 | 7 | 20.1
306 | 753 | 1129 | 170 | 3.672 | 0 | 0 | 0 | 7 | 28.4
359 | 716 | 1167 | 158 | 4.308 | 0 | 0 | 0 | 7 | 37.5
381 | 762 | 1097 | 160 | 4.953 | 0 | 0 | 0 | 7 | 38.6
372 | 747 | 1121 | 160 | 4.464 | 0 | 0 | 0 | 7 | 39.9
386 | 758 | 1090 | 166 | 4.632 | 0 | 0 | 0 | 7 | 40.8
420 | 743 | 1069 | 168 | 5.04 | 0 | 0 | 0 | 7 | 43.4
494 | 670 | 1141 | 158 | 7.904 | 0 | 0 | 0 | 7 | 59.9
485 | 687 | 1120 | 158 | 7.76 | 0 | 0 | 0 | 7 | 60.1
386 | 830 | 1014 | 170 | 4.63 | 0 | 0 | 0 | 7 | 43.4
362 | 806 | 1069 | 163 | 4.34 | 0 | 0 | 0 | 7 | 40.4
324 | 841 | 1070 | 165 | 3.89 | 0 | 0 | 0 | 7 | 35.4
298 | 828 | 1054 | 170 | 2.98 | 0 | 0 | 0 | 7 | 29.6
266 | 842 | 1072 | 170 | 2.66 | 0 | 0 | 0 | 7 | 23
397 | 813 | 1035 | 155 | 4.76 | 0 | 0 | 0 | 7 | 41.2
389 | 845 | 991 | 175 | 5.446 | 0 | 0 | 0 | 7 | 35.3
402 | 788 | 1046 | 165 | 5.628 | 0 | 0 | 0 | 7 | 39.7
278 | 837 | 1110 | 175 | 3.614 | 0 | 0 | 0 | 7 | 18.1
304 | 828 | 1398 | 170 | 3.952 | 0 | 0 | 0 | 7 | 23.9
324 | 817 | 1084 | 175 | 4.212 | 0 | 0 | 0 | 7 | 27.4
425 | 774 | 1029 | 170 | 5.95 | 0 | 0 | 0 | 7 | 44.5
386 | 793 | 1051 | 170 | 5.018 | 0 | 0 | 0 | 7 | 35.7
391 | 841 | 988 | 180 | 5.474 | 0 | 0 | 0 | 7 | 37.5
405 | 785 | 1040 | 170 | 5.67 | 0 | 0 | 0 | 7 | 39
494 | 663 | 1130 | 163 | 7.41 | 0 | 0 | 0 | 7 | 57.4
389 | 863 | 972 | 175 | 5.835 | 0 | 0 | 0 | 7 | 36.8
400 | 808 | 1028 | 164 | 5.2 | 0 | 0 | 0 | 7 | 42.4
421 | 800 | 1020 | 160 | 5.473 | 0 | 0 | 0 | 7 | 46.2
497 | 662 | 1127 | 164 | 7.455 | 0 | 0 | 0 | 7 | 56.7
382 | 814 | 1132 | 168 | 4.966 | 0 | 0 | 0 | 7 | 39.7
329 | 837 | 1066 | 168 | 3.948 | 0 | 0 | 0 | 7 | 30.8
304 | 847 | 1080 | 170 | 3.648 | 0 | 0 | 0 | 7 | 28
278 | 857 | 1090 | 175 | 3.336 | 0 | 0 | 0 | 7 | 25
491 | 667 | 1134 | 157 | 7.365 | 0 | 0 | 0 | 7 | 62.2
419 | 714 | 1116 | 151 | 5.028 | 0 | 0 | 0 | 7 | 56.3
405 | 718 | 1123 | 154 | 4.86 | 0 | 0 | 0 | 7 | 46.7
386 | 756 | 1088 | 170 | 4.632 | 0 | 0 | 0 | 7 | 44.7
376 | 729 | 1140 | 154 | 4.136 | 0 | 0 | 0 | 7 | 41.8
337 | 744 | 1164 | 155 | 3.37 | 0 | 0 | 0 | 7 | 39.2
302 | 776 | 1164 | 157 | 3.02 | 0 | 0 | 0 | 7 | 32.2
276 | 785 | 1129 | 160 | 2.76 | 0 | 0 | 0 | 7 | 27.4
491 | 721 | 1081 | 157 | 7.365 | 0 | 0 | 0 | 7 | 59.1
424 | 782 | 1037 | 157 | 5.512 | 0 | 0 | 0 | 7 | 47.3
302 | 835 | 1106 | 157 | 3.624 | 0 | 0 | 0 | 7 | 27.5
276 | 845 | 1120 | 160 | 3.312 | 0 | 0 | 0 | 7 | 21.6
337 | 820 | 1088 | 155 | 4.044 | 0 | 0 | 0 | 7 | 32.2
369 | 807 | 1069 | 155 | 4.428 | 0 | 0 | 0 | 7 | 38.6
386 | 830 | 1014 | 170 | 4.632 | 0 | 0 | 0 | 7 | 42.8
405 | 792 | 1049 | 154 | 5.265 | 0 | 0 | 0 | 7 | 45.9
485 | 686 | 1119 | 160 | 7.76 | 0 | 0 | 0 | 7 | 60.4
485 | 686 | 1119 | 160 | 7.275 | 0 | 0 | 0 | 7 | 61.2
422 | 686 | 1130 | 156 | 5.486 | 0 | 0 | 0 | 7 | 6.43
485 | 686 | 1119 | 160 | 7.275 | 0 | 0 | 0 | 7 | 59.3
485 | 704 | 1101 | 160 | 8.73 | 0 | 0 | 0 | 7 | 60.2
379 | 882 | 995 | 144 | 5.685 | 0 | 0 | 0 | 7 | 24.2
278 | 843 | 1118 | 161 | 3.336 | 0 | 0 | 0 | 7 | 21.7
310 | 829 | 1100 | 161 | 3.72 | 0 | 0 | 0 | 7 | 27
346 | 815 | 1080 | 159 | 4.152 | 0 | 0 | 0 | 7 | 33.2
383 | 798 | 1058 | 161 | 4.569 | 0 | 0 | 0 | 7 | 37.9
424 | 764 | 1056 | 157 | 5.512 | 0 | 0 | 0 | 7 | 47
271 | 825 | 1094 | 160 | 2.981 | 0 | 0 | 0 | 7 | 25.3
296 | 836 | 1108 | 160 | 3.552 | 0 | 0 | 0 | 7 | 30.9
330 | 840 | 1068 | 162 | 3.96 | 0 | 0 | 0 | 7 | 37.3
353 | 828 | 1053 | 166 | 4.236 | 0 | 0 | 0 | 7 | 32.1
382 | 814 | 1036 | 168 | 5.73 | 0 | 0 | 0 | 7 | 42
386 | 834 | 1060 | 170 | 5.018 | 0 | 0 | 0 | 7 | 41
479 | 823 | 823 | 225 | 38.32 | 0 | 0 | 0 | 7 | 30.4
382 | 740 | 1110 | 168 | 8.79 | 0 | 0 | 0 | 7 | 40.3
398 | 754 | 1131 | 167 | 9.15 | 0 | 0 | 0 | 7 | 44
388 | 834 | 1061 | 167 | 7.76 | 0 | 0 | 0 | 7 | 43.8
490 | 805 | 805 | 250 | 39.2 | 0 | 0 | 0 | 7 | 33.5
353 | 828 | 1053 | 166 | 6.35 | 0 | 0 | 0 | 7 | 38.4
331 | 820 | 1087 | 162 | 5.3 | 0 | 0 | 0 | 7 | 33.4
296 | 836 | 1108 | 160 | 4.14 | 0 | 0 | 0 | 7 | 27.1
271 | 825 | 1094 | 160 | 3.25 | 0 | 0 | 0 | 7 | 22.2
391 | 842 | 1029 | 168 | 7.82 | 0 | 0 | 0 | 7 | 38.4
388 | 847 | 1078 | 167 | 5.82 | 0 | 0 | 0 | 7 | 43.8
398 | 835 | 1020 | 167 | 5.97 | 0 | 0 | 0 | 7 | 44.3
428 | 814 | 1037 | 167 | 6.42 | 0 | 0 | 0 | 7 | 48.5
490 | 805 | 805 | 250 | 39.2 | 0 | 0 | 0 | 7 | 34.7
499 | 807 | 1028 | 166 | 6.74 | 0 | 0 | 0 | 7 | 48.3
361 | 824 | 1049 | 166 | 4.33 | 0 | 0 | 0 | 7 | 38.6
331 | 820 | 1087 | 162 | 3.97 | 0 | 0 | 0 | 7 | 33.6
296 | 836 | 1108 | 160 | 3.55 | 0 | 0 | 0 | 7 | 27.1
271 | 825 | 1094 | 160 | 3.25 | 0 | 0 | 0 | 7 | 22.1
494 | 663 | 1130 | 163 | 7.41 | 0 | 0 | 0 | 7 | 62.5
494 | 735 | 1058 | 163 | 7.41 | 0 | 0 | 0 | 7 | 59.4
451 | 806 | 1026 | 167 | 6.76 | 0 | 0 | 0 | 7 | 50.3
439 | 811 | 1033 | 167 | 6.58 | 0 | 0 | 0 | 7 | 48.6
407 | 825 | 1051 | 167 | 6.1 | 0 | 0 | 0 | 7 | 45.4
398 | 829 | 1056 | 167 | 5.97 | 0 | 0 | 0 | 7 | 43.4
391 | 810 | 1031 | 168 | 5.86 | 0 | 0 | 0 | 7 | 40.5
369 | 821 | 1044 | 166 | 4.43 | 0 | 0 | 0 | 7 | 38.6
338 | 817 | 1083 | 162 | 4.06 | 0 | 0 | 0 | 7 | 33.9
312 | 828 | 1098 | 162 | 3.74 | 0 | 0 | 0 | 7 | 26.8
284 | 819 | 1085 | 162 | 3.41 | 0 | 0 | 0 | 7 | 21.5
310 | 1588 | 0 | 270 | 0 | 0 | 0 | 0 | 7 | 7.8
360 | 1588 | 0 | 270 | 0 | 0 | 0 | 0 | 7 | 9.9
806 | 918 | 0 | 476 | 0 | 0 | 0 | 0 | 7 | 30.5
240 | 1605 | 0 | 221 | 0 | 0 | 0 | 0 | 7 | 9.5
280 | 1605 | 0 | 230 | 0 | 0 | 0 | 0 | 7 | 12
325 | 1605 | 0 | 244 | 0 | 0 | 0 | 0 | 7 | 15.8
402 | 1533 | 0 | 265 | 0 | 0 | 0 | 0 | 7 | 22.5
881 | 950 | 0 | 317 | 0 | 0 | 0 | 0 | 7 | 34.7
235 | 1712 | 0 | 257 | 0 | 0 | 0 | 0 | 7 | 8.8
258 | 1696 | 0 | 265 | 0 | 0 | 0 | 0 | 7 | 10.2
857 | 857 | 0 | 386 | 6 | 0 | 0 | 0 | 7 | 25.7
857 | 857 | 0 | 386 | 6.86 | 0 | 0 | 0 | 7 | 27.2
258 | 1598 | 0 | 268 | 0 | 0 | 0 | 0 | 7 | 7.7
284 | 1598 | 0 | 270 | 0 | 0 | 0 | 0 | 7 | 9.6
254 | 1708 | 0 | 270 | 0 | 0 | 0 | 0 | 7 | 11.3
280 | 1708 | 0 | 250 | 0 | 0 | 0 | 0 | 7 | 13.8
473 | 1708 | 0 | 300 | 0 | 0 | 0 | 0 | 7 | 33.1
250 | 1600 | 0 | 220 | 0 | 0 | 0 | 0 | 7 | 9.8
280 | 1600 | 0 | 220 | 0 | 0 | 0 | 0 | 7 | 11.9
338 | 1600 | 0 | 270 | 0 | 0 | 0 | 0 | 7 | 18
440 | 1600 | 0 | 295 | 0 | 0 | 0 | 0 | 7 | 23.5
704 | 1600 | 0 | 380 | 0 | 0 | 0 | 0 | 7 | 33.2
230 | 1600 | 0 | 190 | 0 | 0 | 0 | 0 | 7 | 7.6
724 | 1179 | 0 | 297 | 0 | 0 | 0 | 0 | 7 | 33.2
700 | 1180 | 0 | 320 | 0 | 0 | 0 | 0 | 7 | 38.4
300 | 1542 | 0 | 250 | 0 | 0 | 0 | 0 | 7 | 12.9
270 | 1542 | 0 | 245 | 0 | 0 | 0 | 0 | 7 | 10.3
391 | 739 | 1107 | 163 | 5.9 | 0 | 0 | 0 | 28 | 40.9
490 | 631 | 1169 | 160 | 7.4 | 0 | 0 | 0 | 28 | 63.05
450 | 672 | 1143 | 165 | 5.4 | 0 | 0 | 0 | 28 | 53
375 | 762 | 1093 | 170 | 4.9 | 0 | 0 | 0 | 28 | 47.15
340 | 780 | 1120 | 160 | 4.4 | 0 | 0 | 0 | 28 | 40.95
260 | 854 | 1130 | 156 | 3.1 | 0 | 0 | 0 | 28 | 25.75
495 | 684 | 1267 | 154 | 7.9 | 0 | 0 | 0 | 28 | 65.5
420 | 796 | 796 | 188 | 3.3 | 25.2 | 0 | 0 | 28 | 38.1
450 | 785 | 785 | 180 | 3.6 | 27 | 0 | 0 | 28 | 40
225 | 821 | 1105 | 158 | 4.512 | 151 | 0 | 0 | 28 | 37.5
377 | 785 | 1084 | 160 | 5.652 | 195 | 0 | 0 | 28 | 53.15
382 | 731 | 1144 | 148 | 8.586 | 95 | 0 | 0 | 28 | 63.7
394 | 725 | 1134 | 148 | 8.874 | 99 | 0 | 0 | 28 | 65.6
382 | 740 | 1110 | 168 | 5.73 | 0 | 0 | 0 | 28 | 47.5
400 | 733 | 1099 | 168 | 6 | 0 | 0 | 0 | 28 | 48.4
345 | 757 | 1136 | 162 | 5.175 | 0 | 0 | 0 | 28 | 44.55
314 | 770 | 1156 | 160 | 4.71 | 0 | 0 | 0 | 28 | 37.3
300 | 774 | 1161 | 165 | 4.2 | 0 | 0 | 0 | 28 | 31.95
274 | 762 | 1144 | 170 | 2.466 | 0 | 0 | 0 | 28 | 28.55
384 | 776 | 1072 | 168 | 5.76 | 0 | 0 | 0 | 28 | 48
400 | 753 | 1129 | 168 | 6 | 0 | 0 | 0 | 28 | 53.7
260 | 810 | 1030 | 162 | 5.6 | 140 | 0 | 0 | 28 | 31.1
384 | 776 | 1072 | 168 | 5.76 | 0 | 0 | 0 | 28 | 48
400 | 753 | 1129 | 168 | 6 | 0 | 0 | 0 | 28 | 53.7
382 | 740 | 1110 | 168 | 5.73 | 0 | 0 | 0 | 28 | 40.45
400 | 733 | 1099 | 168 | 6 | 0 | 0 | 0 | 28 | 44.8
345 | 757 | 1136 | 162 | 4.14 | 0 | 0 | 0 | 28 | 39.95
314 | 770 | 1156 | 160 | 3.768 | 0 | 0 | 0 | 28 | 35.9
300 | 774 | 1161 | 165 | 3.6 | 0 | 0 | 0 | 28 | 29.15
278 | 779 | 1168 | 175 | 3.336 | 0 | 0 | 0 | 28 | 24.15
391 | 736 | 1105 | 168 | 5.865 | 0 | 0 | 0 | 28 | 44.95
400 | 753 | 1129 | 168 | 6 | 0 | 0 | 0 | 28 | 50.6
484 | 722 | 1084 | 160 | 7.26 | 0 | 0 | 0 | 28 | 61.95
391 | 736 | 1105 | 168 | 5.865 | 0 | 0 | 0 | 28 | 44.95
400 | 753 | 1129 | 168 | 6 | 0 | 0 | 0 | 28 | 50.6
382 | 740 | 1110 | 168 | 5.73 | 0 | 0 | 0 | 28 | 40.45
400 | 733 | 1099 | 168 | 6 | 0 | 0 | 0 | 28 | 44.85
345 | 757 | 1136 | 162 | 4.14 | 0 | 0 | 0 | 28 | 40.15
314 | 770 | 1156 | 160 | 3.768 | 0 | 0 | 0 | 28 | 36.05
300 | 774 | 1161 | 165 | 3.6 | 0 | 0 | 0 | 28 | 28.9
278 | 759 | 1138 | 175 | 3.336 | 0 | 0 | 0 | 28 | 24.15
391 | 736 | 1105 | 168 | 5.865 | 0 | 0 | 0 | 28 | 45.05
400 | 753 | 1129 | 168 | 6 | 0 | 0 | 0 | 28 | 51.2
484 | 722 | 1084 | 160 | 7.26 | 0 | 0 | 0 | 28 | 61.4
391 | 736 | 1105 | 168 | 5.865 | 0 | 0 | 0 | 28 | 45.05
400 | 753 | 1129 | 168 | 6 | 0 | 0 | 0 | 28 | 51.2
382 | 759 | 1091 | 168 | 5.73 | 0 | 0 | 0 | 28 | 39.9
400 | 751 | 1081 | 168 | 6 | 0 | 0 | 0 | 28 | 44.65
345 | 776 | 1117 | 162 | 4.14 | 0 | 0 | 0 | 28 | 39.75
314 | 790 | 1136 | 160 | 3.768 | 0 | 0 | 0 | 28 | 36.2
300 | 793 | 1142 | 165 | 3.6 | 0 | 0 | 0 | 28 | 28.95
278 | 816 | 1081 | 175 | 3.336 | 0 | 0 | 0 | 28 | 24.25
391 | 755 | 1086 | 168 | 5.865 | 0 | 0 | 0 | 28 | 45.2
400 | 772 | 1110 | 168 | 6 | 0 | 0 | 0 | 28 | 51.1
484 | 722 | 1084 | 160 | 7.26 | 0 | 0 | 0 | 28 | 62.2
391 | 755 | 1086 | 168 | 5.865 | 0 | 0 | 0 | 28 | 45.2
400 | 772 | 1110 | 168 | 6 | 0 | 0 | 0 | 28 | 51.1
382 | 759 | 1091 | 168 | 5.73 | 0 | 0 | 0 | 28 | 40.75
400 | 751 | 1081 | 168 | 6 | 0 | 0 | 0 | 28 | 45
345 | 776 | 1117 | 162 | 4.14 | 0 | 0 | 0 | 28 | 40.55
314 | 790 | 1136 | 160 | 3.768 | 0 | 0 | 0 | 28 | 34.9
300 | 793 | 1142 | 165 | 3.6 | 0 | 0 | 0 | 28 | 28.7
278 | 816 | 1081 | 175 | 3.336 | 0 | 0 | 0 | 28 | 23.6
391 | 755 | 1086 | 168 | 5.865 | 0 | 0 | 0 | 28 | 44.3
400 | 772 | 1110 | 168 | 6 | 0 | 0 | 0 | 28 | 50.5
484 | 722 | 1084 | 160 | 7.26 | 0 | 0 | 0 | 28 | 62.1
391 | 755 | 1086 | 168 | 5.865 | 0 | 0 | 0 | 28 | 44.3
400 | 772 | 1110 | 168 | 6 | 0 | 0 | 0 | 28 | 50.5
382 | 759 | 1091 | 168 | 5.73 | 0 | 0 | 0 | 28 | 39.8
400 | 751 | 1081 | 168 | 6 | 0 | 0 | 0 | 28 | 45
345 | 776 | 1117 | 162 | 4.14 | 0 | 0 | 0 | 28 | 40.7
314 | 790 | 1136 | 160 | 3.768 | 0 | 0 | 0 | 28 | 35.8
300 | 793 | 1142 | 165 | 3.6 | 0 | 0 | 0 | 28 | 28.8
278 | 816 | 1081 | 175 | 3.336 | 0 | 0 | 0 | 28 | 23.9
391 | 755 | 1086 | 168 | 5.865 | 0 | 0 | 0 | 28 | 44.95
400 | 772 | 1110 | 168 | 6 | 0 | 0 | 0 | 28 | 50.05
484 | 722 | 1084 | 160 | 7.26 | 0 | 0 | 0 | 28 | 61.85
391 | 755 | 1086 | 168 | 5.865 | 0 | 0 | 0 | 28 | 44.95
400 | 772 | 1110 | 168 | 6 | 0 | 0 | 0 | 28 | 50.05
240 | 1580 | 0 | 230 | 0 | 0 | 0 | 0 | 28 | 12.2
280 | 1580 | 0 | 230 | 0 | 0 | 0 | 0 | 28 | 15
340 | 1580 | 0 | 240 | 0 | 0 | 0 | 0 | 28 | 21.1
420 | 1580 | 0 | 250 | 0 | 0 | 0 | 0 | 28 | 26
915 | 915 | 0 | 388 | 0 | 0 | 0 | 0 | 28 | 36.5
240 | 1580 | 0 | 230 | 0 | 0 | 0 | 0 | 28 | 13.6
280 | 1580 | 0 | 230 | 0 | 0 | 0 | 0 | 28 | 15.85
340 | 1580 | 0 | 240 | 0 | 0 | 0 | 0 | 28 | 19.5
420 | 1580 | 0 | 250 | 0 | 0 | 0 | 0 | 28 | 26.7
915 | 915 | 0 | 388 | 0 | 0 | 0 | 0 | 28 | 38
240 | 1580 | 0 | 230 | 0 | 0 | 0 | 0 | 28 | 12.3
280 | 1580 | 0 | 230 | 0 | 0 | 0 | 0 | 28 | 13.95
340 | 1580 | 0 | 240 | 0 | 0 | 0 | 0 | 28 | 19.7
420 | 1580 | 0 | 250 | 0 | 0 | 0 | 0 | 28 | 26.8
915 | 915 | 0 | 388 | 0 | 0 | 0 | 0 | 28 | 38.65
380 | 851 | 998 | 171 | 4.13 | 0 | 0 | 0 | 28 | 43.3
360 | 750 | 1125 | 166 | 4.32 | 0 | 0 | 0 | 28 | 43.75
260 | 869 | 1107 | 164 | 2.6 | 0 | 0 | 0 | 28 | 28.1
289 | 817 | 1132 | 165 | 3.179 | 0 | 0 | 0 | 28 | 32.1
324 | 766 | 1148 | 162 | 3.89 | 0 | 0 | 0 | 28 | 36.15
390 | 833 | 1017 | 160 | 4.18 | 0 | 0 | 0 | 28 | 45.6
410 | 802 | 1020 | 168 | 4.51 | 0 | 0 | 0 | 28 | 55.5
455 | 802 | 802 | 241 | 22.75 | 0 | 0 | 0 | 28 | 32.1
482 | 786 | 786 | 246 | 24.1 | 0 | 0 | 0 | 28 | 34.95
410 | 802 | 1020 | 168 | 4.51 | 0 | 0 | 0 | 28 | 54.95
390 | 833 | 1017 | 160 | 4.18 | 0 | 0 | 0 | 28 | 45.5
390 | 796 | 1054 | 160 | 4.18 | 0 | 0 | 0 | 28 | 46.8
410 | 802 | 1020 | 168 | 4.51 | 0 | 0 | 0 | 28 | 56.6
390 | 851 | 999 | 160 | 4.18 | 0 | 0 | 0 | 28 | 52
390 | 851 | 999 | 160 | 4.18 | 0 | 0 | 0 | 28 | 53.4
289 | 817 | 1132 | 162 | 2.89 | 0 | 0 | 0 | 28 | 32.2
360 | 788 | 1087 | 165 | 4.68 | 0 | 0 | 0 | 28 | 43.4
380 | 851 | 998 | 171 | 4.94 | 0 | 0 | 0 | 28 | 42.1
360 | 788 | 1087 | 165 | 3.96 | 0 | 0 | 0 | 28 | 42.55
380 | 851 | 998 | 171 | 5.32 | 0 | 0 | 0 | 28 | 44.55
482 | 786 | 786 | 246 | 38.56 | 0 | 0 | 0 | 28 | 32.45
455 | 802 | 802 | 241 | 36.4 | 0 | 0 | 0 | 28 | 32.8
380 | 851 | 998 | 171 | 5.32 | 0 | 0 | 0 | 28 | 46.5
410 | 802 | 1020 | 168 | 4.92 | 0 | 0 | 0 | 28 | 54
222 | 788 | 1088 | 155 | 4.797 | 147 | 0 | 0 | 28 | 44.2
471 | 660 | 1124 | 165 | 7.065 | 0 | 0 | 0 | 28 | 54.55
488 | 740 | 1064 | 158 | 7.32 | 0 | 0 | 0 | 28 | 62.45
482 | 786 | 786 | 246 | 38.56 | 0 | 0 | 0 | 28 | 34
455 | 802 | 802 | 241 | 36.4 | 0 | 0 | 0 | 28 | 31.1
410 | 802 | 1020 | 168 | 4.92 | 0 | 0 | 0 | 28 | 53.2
380 | 851 | 998 | 171 | 5.32 | 0 | 0 | 0 | 28 | 44.05
289 | 817 | 1132 | 162 | 2.89 | 0 | 0 | 0 | 28 | 32.15
360 | 788 | 1087 | 165 | 4.32 | 0 | 0 | 0 | 28 | 43
260 | 869 | 1107 | 164 | 2.6 | 0 | 0 | 0 | 28 | 30.45
249 | 738 | 1107 | 170 | 7.06 | 166 | 0 | 0 | 28 | 48.7
390 | 851 | 999 | 160 | 4.18 | 0 | 0 | 0 | 28 | 44.35
324 | 766 | 1148 | 162 | 3.89 | 0 | 0 | 0 | 28 | 34.75
530 | 670 | 1090 | 160 | 8.48 | 0 | 0 | 0 | 28 | 66.25
410 | 838 | 1024 | 168 | 4.51 | 0 | 0 | 0 | 28 | 55.3
482 | 786 | 786 | 246 | 38.56 | 0 | 0 | 0 | 28 | 34.1
455 | 802 | 802 | 241 | 36.4 | 0 | 0 | 0 | 28 | 28.35
530 | 670 | 1090 | 160 | 8.48 | 0 | 0 | 0 | 28 | 66.8
380 | 851 | 998 | 171 | 5.32 | 0 | 0 | 0 | 28 | 41.45
360 | 788 | 1087 | 165 | 4.32 | 0 | 0 | 0 | 28 | 42
324 | 766 | 1148 | 162 | 3.89 | 0 | 0 | 0 | 28 | 35
289 | 817 | 1132 | 162 | 2.89 | 0 | 0 | 0 | 28 | 27.15
260 | 869 | 1107 | 164 | 2.6 | 0 | 0 | 0 | 28 | 23.2
287 | 750 | 1080 | 165 | 5.87 | 148 | 0 | 0 | 28 | 42.9
390 | 851 | 999 | 160 | 4.18 | 0 | 0 | 0 | 28 | 44.5
410 | 838 | 1024 | 168 | 4.51 | 0 | 0 | 0 | 28 | 50.25
490 | 740 | 1064 | 158 | 8.82 | 0 | 0 | 0 | 28 | 64.75
490 | 740 | 1064 | 158 | 8.82 | 0 | 0 | 0 | 28 | 64.15
490 | 684 | 1020 | 160 | 7.35 | 0 | 0 | 0 | 28 | 66.8
530 | 670 | 1088 | 165 | 7.95 | 0 | 0 | 0 | 28 | 71.8
490 | 684 | 1020 | 160 | 7.35 | 0 | 0 | 0 | 28 | 66.75
530 | 670 | 1088 | 165 | 7.95 | 0 | 0 | 0 | 28 | 71.6
324 | 766 | 1148 | 162 | 3.89 | 0 | 0 | 0 | 28 | 46.9
289 | 817 | 1129 | 165 | 3.18 | 0 | 0 | 0 | 28 | 41.1
360 | 750 | 1125 | 165 | 4.32 | 0 | 0 | 0 | 28 | 44.95
380 | 851 | 998 | 171 | 5.7 | 0 | 0 | 0 | 28 | 51
277 | 869 | 1107 | 164 | 2.6 | 0 | 0 | 0 | 28 | 30.9
455 | 802 | 802 | 241 | 22.75 | 0 | 0 | 0 | 28 | 29.8
482 | 786 | 786 | 246 | 28.2 | 0 | 0 | 0 | 28 | 36.2
390 | 832 | 1017 | 160 | 4.29 | 0 | 0 | 0 | 28 | 52.25
410 | 801 | 1020 | 168 | 4.51 | 0 | 0 | 0 | 28 | 54.1
380 | 849 | 996 | 175 | 5.32 | 0 | 0 | 0 | 28 | 47.4
355 | 805 | 1066 | 174 | 4.26 | 0 | 0 | 0 | 28 | 43.25
320 | 858 | 1049 | 173 | 3.84 | 0 | 0 | 0 | 28 | 36.1
280 | 876 | 1070 | 174 | 3.36 | 0 | 0 | 0 | 28 | 32.35
252 | 928 | 1046 | 174 | 3.02 | 0 | 0 | 0 | 28 | 25.9
360 | 859 | 1008 | 173 | 4.32 | 0 | 0 | 0 | 28 | 46.85
410 | 785 | 1041 | 164 | 5.74 | 0 | 0 | 0 | 28 | 50.5
252 | 925 | 1044 | 179 | 2.52 | 0 | 0 | 0 | 28 | 24.5
280 | 873 | 1068 | 179 | 2.8 | 0 | 0 | 0 | 28 | 28.7
320 | 858 | 1049 | 173 | 3.84 | 0 | 0 | 0 | 28 | 38.2
355 | 805 | 1066 | 174 | 4.26 | 0 | 0 | 0 | 28 | 41.75
380 | 849 | 996 | 175 | 5.32 | 0 | 0 | 0 | 28 | 44.7
360 | 840 | 1027 | 173 | 4.32 | 0 | 0 | 0 | 28 | 45.3
410 | 785 | 1041 | 164 | 6.15 | 0 | 0 | 0 | 28 | 50.5
435 | 774 | 1026 | 165 | 6.09 | 0 | 0 | 0 | 28 | 51.8
495 | 737 | 1060 | 158 | 6.93 | 0 | 0 | 0 | 28 | 61.1
456 | 806 | 806 | 232 | 31.92 | 0 | 0 | 0 | 28 | 28.2
482 | 791 | 791 | 236 | 33.74 | 0 | 0 | 0 | 28 | 35.15
455 | 804 | 804 | 237 | 22.75 | 0 | 0 | 0 | 28 | 27.9
482 | 789 | 789 | 240 | 24.1 | 0 | 0 | 0 | 28 | 35.45
385 | 725 | 1184 | 156 | 5.78 | 0 | 0 | 0 | 28 | 7.2
370 | 731 | 1193 | 156 | 5.29 | 0 | 0 | 0 | 28 | 6.3
345 | 761 | 1189 | 155 | 4.485 | 0 | 0 | 0 | 28 | 5.6
400 | 850 | 1040 | 160 | 5.2 | 0 | 0 | 0 | 28 | 44.9
213 | 918 | 1122 | 147 | 2.77 | 0 | 0 | 0 | 28 | 22.3
280 | 888 | 1084 | 147 | 3.64 | 0 | 0 | 0 | 28 | 34.1
410 | 787 | 1043 | 160 | 5.33 | 0 | 0 | 0 | 28 | 50.1
280 | 900 | 1100 | 150 | 3.64 | 0 | 0 | 0 | 28 | 33.4
320 | 892 | 1091 | 147 | 4.16 | 0 | 0 | 0 | 28 | 40.6
280 | 880 | 1120 | 150 | 3.64 | 0 | 0 | 0 | 28 | 40.1
345 | 834 | 1117 | 145 | 4.48 | 0 | 0 | 0 | 28 | 51.8
250 | 860 | 1140 | 143 | 3.25 | 0 | 0 | 0 | 28 | 28
390 | 857 | 1048 | 156 | 4.68 | 0 | 0 | 0 | 28 | 46.7
374 | 1710 | 0 | 278 | 0 | 0 | 0 | 0 | 28 | 24.5
320 | 1710 | 0 | 275 | 0 | 0 | 0 | 0 | 28 | 18.4
916 | 916 | 0 | 317 | 11 | 0 | 0 | 0 | 28 | 35.6
269 | 1710 | 0 | 267 | 0 | 0 | 0 | 0 | 28 | 6.5
340 | 1710 | 0 | 271 | 0 | 0 | 0 | 0 | 28 | 12.9
305 | 1710 | 0 | 269 | 0 | 0 | 0 | 0 | 28 | 9.6
628 | 1016 | 0 | 302 | 5 | 0 | 0 | 0 | 28 | 25.1
380 | 790 | 1047 | 167 | 5.7 | 0 | 0 | 0 | 28 | 39.8
413 | 726 | 1090 | 165 | 6.2 | 0 | 0 | 0 | 28 | 48.2
393 | 775 | 1071 | 165 | 5.9 | 0 | 0 | 0 | 28 | 44.6
302 | 882 | 1035 | 166 | 3.02 | 0 | 0 | 0 | 28 | 24.5
319 | 865 | 1055 | 166 | 3.83 | 0 | 0 | 0 | 28 | 28.4
341 | 835 | 1063 | 167 | 4.09 | 0 | 0 | 0 | 28 | 34.1
365 | 805 | 1068 | 168 | 4.09 | 0 | 0 | 0 | 28 | 40
360 | 807 | 1070 | 169 | 4.32 | 0 | 0 | 0 | 28 | 38.7
376 | 786 | 1086 | 158 | 4.89 | 0 | 0 | 0 | 28 | 45.2
317 | 866 | 1058 | 165 | 3.8 | 0 | 0 | 0 | 28 | 28.7
386 | 780 | 1076 | 162 | 4.63 | 0 | 0 | 0 | 28 | 44.2
476 | 688 | 1077 | 162 | 7.14 | 0 | 0 | 0 | 28 | 60.6
252 | 931 | 1050 | 164 | 2.52 | 0 | 0 | 0 | 28 | 19.8
457 | 937 | 751 | 215 | 27.42 | 0 | 0 | 0 | 28 | 34.6
307 | 808 | 1070 | 215 | 0 | 0 | 0 | 0 | 28 | 24.8
307 | 808 | 1070 | 215 | 0 | 0 | 0 | 0 | 28 | 24.2
234 | 858 | 1091 | 176 | 6.05 | 41 | 0 | 0 | 28 | 22
249 | 850 | 1081 | 176 | 6.45 | 44 | 0 | 0 | 28 | 27.2
287 | 830 | 1056 | 176 | 7.44 | 51 | 0 | 0 | 28 | 33.8
332 | 807 | 1026 | 176 | 8.99 | 59 | 0 | 0 | 28 | 39.1
340 | 843 | 1031 | 176 | 9.2 | 60 | 0 | 0 | 28 | 38.9
249 | 846 | 1211 | 184 | 5.478 | 0 | 0 | 0 | 28 | 22.1
275 | 835 | 1106 | 184 | 6.05 | 0 | 0 | 0 | 28 | 28.8
320 | 819 | 1085 | 176 | 7.04 | 0 | 0 | 0 | 28 | 34.1
359 | 802 | 1063 | 176 | 8.257 | 0 | 0 | 0 | 28 | 39.1
391 | 866 | 1017 | 176 | 8.993 | 0 | 0 | 0 | 28 | 40.7
214 | 861 | 1141 | 184 | 4.708 | 0 | 0 | 0 | 28 | 16.8
354 | 801 | 1061 | 184 | 7.788 | 0 | 0 | 0 | 28 | 27.5
479 | 743 | 1070 | 158 | 13.891 | 0 | 0 | 0 | 28 | 61.1
354 | 760 | 1093 | 158 | 12.731 | 0 | 0 | 0 | 28 | 50.1
431 | 725 | 1184 | 110 | 12.499 | 0 | 0 | 0 | 28 | 5.8
280 | 864 | 1100 | 156 | 2.5 | 0 | 0 | 0 | 28 | 24.35
380 | 837 | 1023 | 160 | 5.7 | 0 | 0 | 0 | 28 | 42.75
330 | 843 | 1072 | 155 | 3.96 | 0 | 0 | 0 | 28 | 35.25
300 | 853 | 1087 | 160 | 3 | 0 | 0 | 0 | 28 | 29.8
360 | 832 | 1058 | 150 | 4.68 | 0 | 0 | 0 | 28 | 44.4
395 | 794 | 1053 | 158 | 6.32 | 0 | 0 | 0 | 28 | 45.55
230 | 1607 | 0 | 243 | 0 | 0 | 0 | 0 | 28 | 11.3
260 | 1609 | 0 | 250 | 0 | 0 | 0 | 0 | 28 | 19.7
280 | 887 | 1042 | 171 | 1.54 | 0 | 0 | 0 | 28 | 25.05
323 | 859 | 1050 | 168 | 2.1 | 0 | 0 | 0 | 28 | 32.8
350 | 856 | 1046 | 168 | 2.625 | 0 | 0 | 0 | 28 | 37.15
384 | 845 | 1032 | 169 | 3.456 | 0 | 0 | 0 | 28 | 41.1
384 | 845 | 1032 | 169 | 3.456 | 0 | 0 | 0 | 28 | 41.1
383 | 859 | 1008 | 180 | 3.447 | 0 | 0 | 0 | 28 | 41.05
431 | 773 | 1068 | 168 | 4.31 | 0 | 0 | 0 | 28 | 51.7
431 | 773 | 1068 | 168 | 4.31 | 0 | 0 | 0 | 28 | 50.05
475 | 711 | 1112 | 152 | 5.7 | 0 | 0 | 0 | 28 | 62.95
230 | 988 | 987 | 145 | 2.3 | 0 | 0 | 0 | 28 | 24.05
260 | 938 | 1006 | 156 | 3.12 | 0 | 0 | 0 | 28 | 29.6
300 | 884 | 1037 | 159 | 3.6 | 0 | 0 | 0 | 28 | 36.5
340 | 869 | 1020 | 170 | 4.08 | 0 | 0 | 0 | 28 | 44.6
360 | 883 | 995 | 162 | 5.4 | 0 | 0 | 0 | 28 | 44.5
380 | 770 | 1108 | 152 | 4.94 | 0 | 0 | 0 | 28 | 47.3
400 | 760 | 1094 | 156 | 6 | 0 | 0 | 0 | 28 | 55.3
400 | 760 | 1094 | 156 | 6 | 0 | 0 | 0 | 28 | 56.95
480 | 699 | 1093 | 158 | 7.2 | 0 | 0 | 0 | 28 | 66.95
470 | 877 | 809 | 214 | 6.5 | 22.5 | 0 | 0 | 28 | 27.56666667
490 | 884 | 816 | 220 | 6.7 | 23 | 0 | 0 | 28 | 34.63333333
247 | 894 | 1051 | 158 | 3.71 | 0 | 0 | 0 | 28 | 26.2
267 | 885 | 1038 | 160 | 4.01 | 0 | 0 | 0 | 28 | 28.1
300 | 845 | 1076 | 159 | 4.5 | 0 | 0 | 0 | 28 | 34.8
340 | 832 | 1058 | 170 | 4.76 | 0 | 0 | 0 | 28 | 40.85
360 | 808 | 1070 | 162 | 6.48 | 0 | 0 | 0 | 28 | 41.3
380 | 771 | 1121 | 138 | 5.32 | 0 | 0 | 0 | 28 | 46.3
400 | 760 | 1094 | 156 | 6.8 | 0 | 0 | 0 | 28 | 53.75
400 | 760 | 1094 | 156 | 7.2 | 0 | 0 | 0 | 28 | 55.8
490 | 816 | 884 | 220 | 4.9 | 23 | 0 | 0 | 28 | 34.46666667
470 | 809 | 877 | 214 | 5.17 | 22.5 | 0 | 0 | 28 | 28.73333333
480 | 767 | 1059 | 144 | 7.68 | 0 | 0 | 0 | 28 | 67.95
460 | 778 | 1074 | 138 | 7.38 | 0 | 0 | 0 | 28 | 66.1
292 | 898 | 1055 | 175 | 3.212 | 0 | 0 | 0 | 28 | 27.9
314 | 880 | 1076 | 160 | 4.71 | 0 | 0 | 0 | 28 | 33.6
360 | 802 | 1107 | 151 | 5.4 | 0 | 0 | 0 | 28 | 42.3
390 | 842 | 1028 | 160 | 6.24 | 0 | 0 | 0 | 28 | 44.4
388 | 788 | 1089 | 155 | 5.82 | 0 | 0 | 0 | 28 | 51.2
415 | 792 | 1051 | 162 | 6.22 | 0 | 0 | 0 | 28 | 51.8
433 | 751 | 1080 | 156 | 6.93 | 0 | 0 | 0 | 28 | 56.45
277 | 883 | 1080 | 180 | 2.77 | 0 | 0 | 0 | 28 | 25.85
286 | 818 | 1041 | 160 | 5.72 | 95 | 0 | 0 | 28 | 41.3
418 | 888 | 756 | 188 | 5.85 | 25.08 | 0 | 0 | 28 | 28.4
455 | 898 | 765 | 182 | 6.37 | 27.3 | 0 | 0 | 28 | 34.75
292 | 898 | 1055 | 175 | 3.212 | 0 | 0 | 0 | 28 | 28.25
314 | 880 | 1076 | 160 | 4.71 | 0 | 0 | 0 | 28 | 34.3
360 | 802 | 1107 | 151 | 5.4 | 0 | 0 | 0 | 28 | 44.05
390 | 842 | 1028 | 160 | 6.24 | 0 | 0 | 0 | 28 | 44.9
388 | 788 | 1089 | 155 | 5.82 | 0 | 0 | 0 | 28 | 51.05
415 | 792 | 1051 | 162 | 6.22 | 0 | 0 | 0 | 28 | 52.6
277 | 883 | 1080 | 180 | 2.77 | 0 | 0 | 0 | 28 | 27.05
286 | 818 | 1041 | 160 | 5.72 | 95 | 0 | 0 | 28 | 42.05
433 | 751 | 1080 | 156 | 6.93 | 0 | 0 | 0 | 28 | 57.9
418 | 888 | 756 | 188 | 5.85 | 25.08 | 0 | 0 | 28 | 29.4
455 | 898 | 765 | 182 | 6.37 | 27.3 | 0 | 0 | 28 | 33.4
438 | 764 | 1056 | 162 | 7.01 | 0 | 0 | 0 | 28 | 52.85
438 | 764 | 1056 | 162 | 7.01 | 0 | 0 | 0 | 28 | 52.7
235 | 860 | 1095 | 160 | 0 | 0 | 0 | 0 | 28 | 21.6
250 | 854 | 1087 | 160 | 3 | 0 | 0 | 0 | 28 | 21.6
306 | 753 | 1129 | 170 | 3.672 | 0 | 0 | 0 | 28 | 35.55
359 | 716 | 1167 | 158 | 4.308 | 0 | 0 | 0 | 28 | 43
381 | 762 | 1097 | 160 | 4.953 | 0 | 0 | 0 | 28 | 41.15
372 | 747 | 1121 | 160 | 4.464 | 0 | 0 | 0 | 28 | 42.25
386 | 758 | 1090 | 166 | 4.632 | 0 | 0 | 0 | 28 | 47.45
420 | 743 | 1069 | 168 | 5.04 | 0 | 0 | 0 | 28 | 52.25
494 | 670 | 1141 | 158 | 7.904 | 0 | 0 | 0 | 28 | 63.95
330 | 742 | 1113 | 165 | 3.96 | 0 | 0 | 0 | 28 | 37.95
330 | 742 | 1113 | 165 | 3.96 | 0 | 0 | 0 | 28 | 38.1
235 | 860 | 1095 | 160 | 0 | 0 | 0 | 0 | 28 | 21.6
250 | 854 | 1087 | 160 | 3 | 0 | 0 | 0 | 28 | 25.4
306 | 753 | 1129 | 170 | 3.672 | 0 | 0 | 0 | 28 | 36
359 | 716 | 1167 | 158 | 4.308 | 0 | 0 | 0 | 28 | 42.95
381 | 762 | 1097 | 160 | 4.953 | 0 | 0 | 0 | 28 | 41.25
372 | 747 | 1121 | 160 | 4.464 | 0 | 0 | 0 | 28 | 46.8
386 | 758 | 1090 | 166 | 4.632 | 0 | 0 | 0 | 28 | 48.5
420 | 743 | 1069 | 168 | 5.04 | 0 | 0 | 0 | 28 | 51.45
494 | 670 | 1141 | 158 | 7.904 | 0 | 0 | 0 | 28 | 64.9
330 | 742 | 1113 | 165 | 3.96 | 0 | 0 | 0 | 28 | 38.05
235 | 860 | 1095 | 160 | 0 | 0 | 0 | 0 | 28 | 21.65
250 | 854 | 1087 | 160 | 3 | 0 | 0 | 0 | 28 | 25.65
306 | 753 | 1129 | 170 | 3.672 | 0 | 0 | 0 | 28 | 36.65
359 | 716 | 1167 | 158 | 4.308 | 0 | 0 | 0 | 28 | 42.35
381 | 762 | 1097 | 160 | 4.953 | 0 | 0 | 0 | 28 | 42.45
372 | 747 | 1121 | 160 | 4.464 | 0 | 0 | 0 | 28 | 45.25
386 | 758 | 1090 | 166 | 4.632 | 0 | 0 | 0 | 28 | 48.4
420 | 743 | 1069 | 168 | 5.04 | 0 | 0 | 0 | 28 | 52.45
494 | 670 | 1141 | 158 | 7.904 | 0 | 0 | 0 | 28 | 65.2
485 | 687 | 1120 | 158 | 7.76 | 0 | 0 | 0 | 28 | 64.25
386 | 830 | 1014 | 170 | 4.63 | 0 | 0 | 0 | 28 | 47.2
362 | 806 | 1069 | 163 | 4.34 | 0 | 0 | 0 | 28 | 44.9
324 | 841 | 1070 | 165 | 3.89 | 0 | 0 | 0 | 28 | 41.4
298 | 828 | 1054 | 170 | 2.98 | 0 | 0 | 0 | 28 | 37.8
266 | 842 | 1072 | 170 | 2.66 | 0 | 0 | 0 | 28 | 28.8
397 | 813 | 1035 | 155 | 4.76 | 0 | 0 | 0 | 28 | 49.3
389 | 845 | 991 | 175 | 5.446 | 0 | 0 | 0 | 28 | 43.5
402 | 788 | 1046 | 165 | 5.628 | 0 | 0 | 0 | 28 | 46.2
278 | 837 | 1110 | 175 | 3.614 | 0 | 0 | 0 | 28 | 25.6
304 | 828 | 1398 | 170 | 3.952 | 0 | 0 | 0 | 28 | 30.2
324 | 817 | 1084 | 175 | 4.212 | 0 | 0 | 0 | 28 | 36.2
425 | 774 | 1029 | 170 | 5.95 | 0 | 0 | 0 | 28 | 52.7
386 | 793 | 1051 | 170 | 5.018 | 0 | 0 | 0 | 28 | 45.9
391 | 841 | 988 | 180 | 5.474 | 0 | 0 | 0 | 28 | 47.1
405 | 785 | 1040 | 170 | 5.67 | 0 | 0 | 0 | 28 | 52.1
494 | 663 | 1130 | 163 | 7.41 | 0 | 0 | 0 | 28 | 64.5
389 | 863 | 972 | 175 | 5.835 | 0 | 0 | 0 | 28 | 45.9
400 | 808 | 1028 | 164 | 5.2 | 0 | 0 | 0 | 28 | 59.5
421 | 800 | 1020 | 160 | 5.473 | 0 | 0 | 0 | 28 | 59.2
497 | 662 | 1127 | 164 | 7.455 | 0 | 0 | 0 | 28 | 68.2
382 | 814 | 1132 | 168 | 4.966 | 0 | 0 | 0 | 28 | 48.5
329 | 837 | 1066 | 168 | 3.948 | 0 | 0 | 0 | 28 | 37.8
304 | 847 | 1080 | 170 | 3.648 | 0 | 0 | 0 | 28 | 35.6
278 | 857 | 1090 | 175 | 3.336 | 0 | 0 | 0 | 28 | 31.5
491 | 721 | 1081 | 157 | 7.365 | 0 | 0 | 0 | 28 | 64.6
424 | 782 | 1037 | 157 | 5.512 | 0 | 0 | 0 | 28 | 56.7
302 | 835 | 1106 | 157 | 3.624 | 0 | 0 | 0 | 28 | 36.5
276 | 845 | 1120 | 160 | 3.312 | 0 | 0 | 0 | 28 | 28
337 | 820 | 1088 | 155 | 4.044 | 0 | 0 | 0 | 28 | 39.7
369 | 807 | 1069 | 155 | 4.428 | 0 | 0 | 0 | 28 | 45.9
386 | 830 | 1014 | 170 | 4.632 | 0 | 0 | 0 | 28 | 47.5
405 | 792 | 1049 | 154 | 5.265 | 0 | 0 | 0 | 28 | 51.8
485 | 686 | 1119 | 160 | 7.76 | 0 | 0 | 0 | 28 | 67.8
485 | 686 | 1119 | 160 | 7.275 | 0 | 0 | 0 | 28 | 68.8
422 | 686 | 1130 | 156 | 5.486 | 0 | 0 | 0 | 28 | 8.38
485 | 686 | 1119 | 160 | 7.275 | 0 | 0 | 0 | 28 | 68.6
485 | 704 | 1101 | 160 | 8.73 | 0 | 0 | 0 | 28 | 68.4
379 | 882 | 995 | 144 | 5.685 | 0 | 0 | 0 | 28 | 34.1
278 | 843 | 1118 | 161 | 3.336 | 0 | 0 | 0 | 28 | 28.15
310 | 829 | 1100 | 161 | 3.72 | 0 | 0 | 0 | 28 | 35.25
346 | 815 | 1080 | 159 | 4.152 | 0 | 0 | 0 | 28 | 38.25
383 | 798 | 1058 | 161 | 4.569 | 0 | 0 | 0 | 28 | 45.05
424 | 764 | 1056 | 157 | 5.512 | 0 | 0 | 0 | 28 | 55.65
271 | 825 | 1094 | 160 | 2.981 | 0 | 0 | 0 | 28 | 37.4
296 | 836 | 1108 | 160 | 3.552 | 0 | 0 | 0 | 28 | 39.8
330 | 840 | 1068 | 162 | 3.96 | 0 | 0 | 0 | 28 | 40.95
353 | 828 | 1053 | 166 | 4.236 | 0 | 0 | 0 | 28 | 38.5
382 | 814 | 1036 | 168 | 5.73 | 0 | 0 | 0 | 28 | 50.75
386 | 834 | 1060 | 170 | 5.018 | 0 | 0 | 0 | 28 | 42.7
479 | 823 | 823 | 225 | 38.32 | 0 | 0 | 0 | 28 | 36.8
382 | 740 | 1110 | 168 | 8.79 | 0 | 0 | 0 | 28 | 43.7
398 | 754 | 1131 | 167 | 9.15 | 0 | 0 | 0 | 28 | 46.6
388 | 834 | 1061 | 167 | 7.76 | 0 | 0 | 0 | 28 | 48.4
490 | 805 | 805 | 250 | 39.2 | 0 | 0 | 0 | 28 | 37.6
353 | 828 | 1053 | 166 | 6.35 | 0 | 0 | 0 | 28 | 43.9
331 | 820 | 1087 | 162 | 5.3 | 0 | 0 | 0 | 28 | 37.7
296 | 836 | 1108 | 160 | 4.14 | 0 | 0 | 0 | 28 | 32.7
271 | 825 | 1094 | 160 | 3.25 | 0 | 0 | 0 | 28 | 26.4
391 | 842 | 1029 | 168 | 7.82 | 0 | 0 | 0 | 28 | 46.5
388 | 847 | 1078 | 167 | 5.82 | 0 | 0 | 0 | 28 | 49.4
398 | 835 | 1020 | 167 | 5.97 | 0 | 0 | 0 | 28 | 50.7
428 | 814 | 1037 | 167 | 6.42 | 0 | 0 | 0 | 28 | 56.4
490 | 805 | 805 | 250 | 39.2 | 0 | 0 | 0 | 28 | 36.05
499 | 807 | 1028 | 166 | 6.74 | 0 | 0 | 0 | 28 | 51.2
361 | 824 | 1049 | 166 | 4.33 | 0 | 0 | 0 | 28 | 41.95
331 | 820 | 1087 | 162 | 3.97 | 0 | 0 | 0 | 28 | 35.05
296 | 836 | 1108 | 160 | 3.55 | 0 | 0 | 0 | 28 | 30.65
271 | 825 | 1094 | 160 | 3.25 | 0 | 0 | 0 | 28 | 24.1
494 | 663 | 1130 | 163 | 7.41 | 0 | 0 | 0 | 28 | 65.6
494 | 735 | 1058 | 163 | 7.41 | 0 | 0 | 0 | 28 | 66.45
451 | 806 | 1026 | 167 | 6.76 | 0 | 0 | 0 | 28 | 57.65
439 | 811 | 1033 | 167 | 6.58 | 0 | 0 | 0 | 28 | 55.5
407 | 825 | 1051 | 167 | 6.1 | 0 | 0 | 0 | 28 | 49.95
398 | 829 | 1056 | 167 | 5.97 | 0 | 0 | 0 | 28 | 47.65
391 | 810 | 1031 | 168 | 5.86 | 0 | 0 | 0 | 28 | 46.3
369 | 821 | 1044 | 166 | 4.43 | 0 | 0 | 0 | 28 | 46.5
338 | 817 | 1083 | 162 | 4.06 | 0 | 0 | 0 | 28 | 39.65
312 | 828 | 1098 | 162 | 3.74 | 0 | 0 | 0 | 28 | 33.3
284 | 819 | 1085 | 162 | 3.41 | 0 | 0 | 0 | 28 | 28.9
310 | 1588 | 0 | 270 | 0 | 0 | 0 | 0 | 28 | 10.4
360 | 1588 | 0 | 270 | 0 | 0 | 0 | 0 | 28 | 12.6
806 | 918 | 0 | 476 | 0 | 0 | 0 | 0 | 28 | 40.6
240 | 1605 | 0 | 221 | 0 | 0 | 0 | 0 | 28 | 11.55
280 | 1605 | 0 | 230 | 0 | 0 | 0 | 0 | 28 | 14.7
325 | 1605 | 0 | 244 | 0 | 0 | 0 | 0 | 28 | 19.65
402 | 1533 | 0 | 265 | 0 | 0 | 0 | 0 | 28 | 25.8
881 | 950 | 0 | 317 | 0 | 0 | 0 | 0 | 28 | 37.75
235 | 1712 | 0 | 257 | 0 | 0 | 0 | 0 | 28 | 12.6
258 | 1696 | 0 | 265 | 0 | 0 | 0 | 0 | 28 | 15
857 | 857 | 0 | 386 | 6 | 0 | 0 | 0 | 28 | 38.3
857 | 857 | 0 | 386 | 6.86 | 0 | 0 | 0 | 28 | 39.8
258 | 1598 | 0 | 268 | 0 | 0 | 0 | 0 | 28 | 9.3
284 | 1598 | 0 | 270 | 0 | 0 | 0 | 0 | 28 | 12.3
254 | 1708 | 0 | 270 | 0 | 0 | 0 | 0 | 28 | 15.33333333
280 | 1708 | 0 | 250 | 0 | 0 | 0 | 0 | 28 | 17.8
473 | 1708 | 0 | 300 | 0 | 0 | 0 | 0 | 28 | 39.63333333
250 | 1600 | 0 | 220 | 0 | 0 | 0 | 0 | 28 | 11.6
280 | 1600 | 0 | 220 | 0 | 0 | 0 | 0 | 28 | 13.4
338 | 1600 | 0 | 270 | 0 | 0 | 0 | 0 | 28 | 22
440 | 1600 | 0 | 295 | 0 | 0 | 0 | 0 | 28 | 25.4
704 | 1600 | 0 | 380 | 0 | 0 | 0 | 0 | 28 | 38
230 | 1600 | 0 | 190 | 0 | 0 | 0 | 0 | 28 | 11.2
724 | 1179 | 0 | 297 | 0 | 0 | 0 | 0 | 28 | 41.1
700 | 1180 | 0 | 320 | 0 | 0 | 0 | 0 | 28 | 41.8
300 | 1542 | 0 | 250 | 0 | 0 | 0 | 0 | 28 | 14.6
270 | 1542 | 0 | 245 | 0 | 0 | 0 | 0 | 28 | 12.4

## slump
Cement | Fine Aggregates | Coarse Aggregates | Water | Water-reducing Admixture | Fly Ash | Accelerating Agent | Silica Fume | slump
380 | 832 | 1017 | 171 | 6.84 | 0 | 0 | 0 | 210
338 | 824 | 1007 | 171 | 7.16 | 60 | 0 | 0 | 205
241 | 896 | 1051 | 170 | 4.24 | 42 | 0 | 0 | 180
358 | 823 | 1047 | 172 | 5.37 | 0 | 0 | 0 | 180
304 | 823 | 1047 | 172 | 5.37 | 54 | 0 | 0 | 190
205 | 925 | 1044 | 190 | 3.62 | 36 | 0 | 0 | 180
425 | 758 | 1047 | 170 | 6.38 | 0 | 0 | 0 | 195
369 | 738 | 1063 | 165 | 7.81 | 65 | 0 | 0 | 205
321 | 859 | 1050 | 170 | 4.82 | 0 | 0 | 0 | 180
281 | 835 | 1062 | 172 | 4.96 | 50 | 0 | 0 | 185
353 | 780 | 1035 | 170 | 6.22 | 62 | 0 | 0 | 180
391 | 790 | 1047 | 172 | 5.86 | 0 | 0 | 0 | 180
293 | 891 | 1046 | 170 | 4.4 | 0 | 0 | 0 | 180
266 | 843 | 1072 | 172 | 4.7 | 47 | 0 | 0 | 180
209 | 988 | 989 | 174 | 3.74 | 40 | 0 | 0 | 195
235 | 965 | 1004 | 171 | 4.2 | 45 | 0 | 0 | 190
270 | 926 | 1003 | 170 | 4.82 | 51 | 0 | 0 | 195
319 | 866 | 1017 | 167 | 5.7 | 61 | 0 | 0 | 190
332 | 893 | 968 | 174 | 7.11 | 63 | 0 | 0 | 215
324 | 843 | 1031 | 170 | 5.79 | 62 | 0 | 0 | 195
216 | 789 | 1089 | 162 | 5.4 | 144 | 0 | 0 | 200
344 | 842 | 1030 | 168 | 6.15 | 66 | 0 | 0 | 195
276 | 927 | 1046 | 171 | 4.14 | 0 | 0 | 0 | 195
309 | 893 | 1048 | 170 | 4.64 | 0 | 0 | 0 | 195
373 | 869 | 1020 | 168 | 5.6 | 0 | 0 | 0 | 200
384 | 880 | 993 | 173 | 6.91 | 0 | 0 | 0 | 220
384 | 841 | 1027 | 168 | 5.76 | 0 | 0 | 0 | 200
395 | 822 | 1047 | 166 | 5.92 | 0 | 0 | 0 | 200
431 | 796 | 1055 | 168 | 7.76 | 0 | 0 | 0 | 200
470 | 761 | 929 | 190 | 5.64 | 0 | 0 | 0 | 115
450 | 770 | 942 | 188 | 5.4 | 0 | 0 | 0 | 110
250 | 1600 | 0 | 270 | 0 | 0 | 0 | 0 | 60
300 | 1600 | 0 | 270 | 0 | 0 | 0 | 0 | 64
320 | 1600 | 0 | 280 | 0 | 0 | 0 | 0 | 65
400 | 1600 | 0 | 280 | 0 | 0 | 0 | 0 | 66
540 | 1600 | 0 | 300 | 0 | 0 | 0 | 0 | 65
790 | 950 | 0 | 386 | 7.9 | 0 | 0 | 0 | 116
560 | 1600 | 0 | 250 | 5.6 | 0 | 0 | 0 | 116
500 | 805 | 805 | 240 | 0 | 0 | 30 | 0 | 110
469 | 826 | 825 | 230 | 0 | 0 | 28.14 | 0 | 120
500 | 832 | 833 | 185 | 0 | 4 | 50 | 0 | 120
460 | 853 | 853 | 184 | 0 | 3.68 | 46 | 0 | 110
386 | 830 | 1014 | 170 | 6.95 | 0 | 0 | 0 | 220
320 | 788 | 1044 | 168 | 7.2 | 80 | 0 | 0 | 220
313 | 775 | 1071 | 172 | 5.73 | 69 | 0 | 0 | 200
375 | 818 | 1042 | 165 | 5.62 | 0 | 0 | 0 | 200
305 | 807 | 1069 | 165 | 5.38 | 54 | 0 | 0 | 200
344 | 832 | 1059 | 165 | 5.16 | 0 | 0 | 0 | 200
317 | 825 | 1093 | 165 | 4.76 | 0 | 0 | 0 | 200
286 | 834 | 1062 | 168 | 5.04 | 50 | 0 | 0 | 200
365 | 821 | 1046 | 168 | 5.48 | 0 | 0 | 0 | 200
382 | 814 | 1036 | 168 | 5.73 | 0 | 0 | 0 | 200
378 | 815 | 1037 | 170 | 5.67 | 0 | 0 | 0 | 200
336 | 771 | 1064 | 170 | 5.92 | 59 | 0 | 0 | 200
434 | 740 | 1111 | 165 | 7.81 | 0 | 0 | 0 | 200
382 | 771 | 1064 | 166 | 8.08 | 67 | 0 | 0 | 200
444 | 757 | 1089 | 160 | 7.99 | 0 | 0 | 0 | 200
376 | 736 | 1104 | 168 | 7.96 | 66 | 0 | 0 | 200
275 | 834 | 1106 | 165 | 4.13 | 0 | 0 | 0 | 200
295 | 845 | 1075 | 165 | 4.43 | 0 | 0 | 0 | 200
259 | 820 | 1087 | 168 | 4.58 | 46 | 0 | 0 | 200
446 | 772 | 1067 | 165 | 6.69 | 0 | 0 | 0 | 200
242 | 851 | 1127 | 160 | 3.63 | 0 | 0 | 0 | 180
383 | 719 | 1225 | 153 | 6.13 | 0 | 0 | 0 | 50
393 | 792 | 1050 | 165 | 5.5 | 0 | 0 | 0 | 190
225 | 763 | 1097 | 165 | 7.5 | 150 | 0 | 0 | 220
234 | 834 | 1106 | 165 | 3.9 | 41 | 0 | 0 | 200
252 | 880 | 1033 | 168 | 4.2 | 48 | 0 | 0 | 190
293 | 881 | 1036 | 168 | 4.1 | 0 | 0 | 0 | 190
257 | 880 | 1033 | 166 | 4.5 | 45 | 0 | 0 | 210
276 | 853 | 1042 | 168 | 5 | 60 | 0 | 0 | 200
323 | 859 | 1050 | 168 | 4.8 | 0 | 0 | 0 | 200
293 | 863 | 1012 | 168 | 5.4 | 64 | 0 | 0 | 220
343 | 869 | 1020 | 169 | 5.1 | 0 | 0 | 0 | 210
313 | 818 | 1040 | 168 | 6 | 60 | 0 | 0 | 200
370 | 837 | 1023 | 170 | 5.9 | 0 | 0 | 0 | 200
321 | 865 | 976 | 168 | 7 | 70 | 0 | 0 | 220
378 | 852 | 1000 | 170 | 6.8 | 0 | 0 | 0 | 220
317 | 870 | 980 | 168 | 6.5 | 65 | 0 | 0 | 210
365 | 877 | 990 | 168 | 6.2 | 0 | 0 | 0 | 220
325 | 851 | 999 | 168 | 6.5 | 57 | 0 | 0 | 200
373 | 855 | 1004 | 168 | 6.3 | 0 | 0 | 0 | 200
376 | 791 | 1048 | 165 | 8 | 70 | 0 | 0 | 200
423 | 801 | 1061 | 165 | 7.6 | 0 | 0 | 0 | 200
385 | 822 | 1005 | 165 | 8.2 | 73 | 0 | 0 | 220
434 | 833 | 1018 | 165 | 7.8 | 0 | 0 | 0 | 200
340 | 806 | 1026 | 168 | 6.8 | 60 | 0 | 0 | 200
391 | 829 | 1012 | 168 | 6.6 | 0 | 0 | 0 | 200
463 | 901 | 901 | 185 | 6.5 | 0 | 32.4 | 0 | 140
500 | 883 | 883 | 185 | 7 | 0 | 35 | 0 | 140
295 | 861 | 970 | 171 | 5.97 | 103 | 0 | 0 | 220
295 | 861 | 970 | 171 | 5.97 | 103 | 0 | 0 | 220
338 | 864 | 975 | 163 | 5.17 | 60 | 0 | 0 | 200
296 | 776 | 1116 | 160 | 3.83 | 52 | 0 | 0 | 200
280 | 838 | 1067 | 165 | 3.96 | 50 | 0 | 0 | 190
269 | 862 | 1053 | 168 | 3.804 | 48 | 0 | 0 | 195
238 | 937 | 1015 | 168 | 3.36 | 42 | 0 | 0 | 185
350 | 784 | 1039 | 165 | 5.36 | 62 | 0 | 0 | 200
357 | 725 | 1087 | 168 | 6.3 | 63 | 0 | 0 | 190
494 | 737 | 1061 | 158 | 7.41 | 0 | 0 | 0 | 200
480 | 706 | 1059 | 158 | 7.91 | 47 | 0 | 0 | 200
318 | 861 | 970 | 171 | 5.17 | 80 | 0 | 0 | 190
214 | 917 | 1033 | 165 | 3.42 | 71 | 0 | 0 | 180
267 | 903 | 1019 | 164 | 3.768 | 47 | 0 | 0 | 180
450 | 840 | 840 | 171 | 0 | 0 | 27 | 0 | 100
470 | 826 | 826 | 178 | 0 | 0 | 28.2 | 0 | 100
293 | 871 | 1023 | 162 | 4.128 | 52 | 0 | 0 | 200
300 | 863 | 974 | 163 | 5.6 | 100 | 0 | 0 | 210
323 | 855 | 1003 | 162 | 4.94 | 57 | 0 | 0 | 200
298 | 860 | 970 | 172 | 5.97 | 100 | 0 | 0 | 230
340 | 826 | 1009 | 165 | 5.2 | 60 | 0 | 0 | 180
357 | 823 | 1047 | 160 | 5.46 | 63 | 0 | 0 | 200
311 | 816 | 997 | 172 | 6.225 | 104 | 0 | 0 | 210
483 | 742 | 1067 | 162 | 7.245 | 0 | 0 | 0 | 200
290 | 1600 | 0 | 280 | 0 | 0 | 0 | 0 | 70
320 | 1600 | 0 | 290 | 0 | 0 | 0 | 0 | 65
410 | 1600 | 0 | 270 | 0 | 0 | 0 | 0 | 65
772 | 822 | 0 | 386 | 0 | 0 | 0 | 0 | 115
460 | 1600 | 0 | 300 | 0 | 0 | 0 | 0 | 65
825 | 825 | 0 | 394 | 8.25 | 0 | 0 | 0 | 120
194 | 869 | 1063 | 179 | 3.11 | 65 | 0 | 0 | 200
214 | 868 | 1062 | 185 | 3.42 | 71 | 0 | 0 | 200
260 | 837 | 1066 | 172 | 3.9 | 65 | 0 | 0 | 190
301 | 798 | 1057 | 169 | 4.51 | 75 | 0 | 0 | 180
330 | 768 | 1061 | 169 | 4.94 | 82 | 0 | 0 | 190
354 | 743 | 1070 | 164 | 5.32 | 89 | 0 | 0 | 190
314 | 790 | 1048 | 169 | 4.72 | 79 | 0 | 0 | 180
346 | 759 | 1049 | 169 | 5.2 | 87 | 0 | 0 | 185
322 | 783 | 1038 | 177 | 6.03 | 80 | 0 | 0 | 220
418 | 838 | 838 | 205 | 2.93 | 0 | 29.26 | 0 | 100
455 | 798 | 798 | 250 | 0 | 0 | 31.85 | 0 | 105
466 | 814 | 814 | 205 | 3.26 | 0 | 32.62 | 0 | 110
480 | 790 | 790 | 240 | 0 | 0 | 33.6 | 0 | 105
294 | 802 | 1062 | 169 | 4.4 | 73 | 0 | 0 | 180
322 | 772 | 1067 | 169 | 4.82 | 80 | 0 | 0 | 175
346 | 748 | 1076 | 164 | 6.05 | 86 | 0 | 0 | 185
307 | 794 | 1053 | 169 | 4.61 | 77 | 0 | 0 | 170
338 | 764 | 1055 | 169 | 5.06 | 84 | 0 | 0 | 175
314 | 787 | 1043 | 177 | 5.9 | 79 | 0 | 0 | 215
440 | 820 | 820 | 220 | 0 | 0 | 30.8 | 0 | 120
489 | 796 | 796 | 220 | 0 | 0 | 34.23 | 0 | 120
301 | 798 | 1057 | 169 | 4.51 | 75 | 0 | 0 | 190
322 | 819 | 1002 | 177 | 6.03 | 80 | 0 | 0 | 215
194 | 765 | 1147 | 179 | 3.37 | 65 | 0 | 0 | 175
221 | 854 | 1044 | 177 | 3.54 | 74 | 0 | 0 | 185
260 | 833 | 1060 | 172 | 3.9 | 65 | 0 | 0 | 190
334 | 768 | 1061 | 169 | 5.23 | 68 | 0 | 0 | 195
359 | 745 | 1073 | 169 | 6.5 | 74 | 0 | 0 | 195
307 | 794 | 1053 | 169 | 4.61 | 77 | 0 | 0 | 185
350 | 760 | 1049 | 169 | 5.49 | 72 | 0 | 0 | 190
314 | 825 | 1009 | 173 | 5.9 | 79 | 0 | 0 | 220
301 | 816 | 1039 | 169 | 4.51 | 75 | 0 | 0 | 195
334 | 786 | 1043 | 169 | 5.23 | 68 | 0 | 0 | 185
351 | 751 | 1081 | 165 | 6.34 | 72 | 0 | 0 | 195
197 | 859 | 1049 | 179 | 3.42 | 66 | 0 | 0 | 180
221 | 854 | 1044 | 177 | 3.54 | 74 | 0 | 0 | 185
260 | 700 | 1193 | 172 | 3.9 | 65 | 0 | 0 | 185
494 | 683 | 1115 | 158 | 7.41 | 0 | 0 | 0 | 195
470 | 693 | 1130 | 157 | 7.05 | 0 | 0 | 0 | 195
352 | 803 | 981 | 176 | 6.6 | 88 | 0 | 0 | 215
331 | 815 | 997 | 174 | 6.21 | 83 | 0 | 0 | 220
353 | 715 | 1072 | 172 | 5.733 | 88 | 0 | 0 | 175
386 | 729 | 1049 | 168 | 5.902 | 68 | 0 | 0 | 180
305 | 816 | 1039 | 164 | 4.953 | 76 | 0 | 0 | 175
262 | 790 | 1092 | 168 | 4.55 | 88 | 0 | 0 | 170
247 | 838 | 1064 | 168 | 4.277 | 82 | 0 | 0 | 175
346 | 807 | 987 | 173 | 6.495 | 87 | 0 | 0 | 210
328 | 818 | 1000 | 172 | 6.15 | 82 | 0 | 0 | 210
367 | 749 | 1034 | 170 | 6.258 | 80 | 0 | 0 | 180
336 | 761 | 1051 | 168 | 5.46 | 84 | 0 | 0 | 180
305 | 816 | 1039 | 164 | 4.953 | 76 | 0 | 0 | 175
491 | 719 | 1078 | 157 | 7.365 | 0 | 0 | 0 | 190
278 | 810 | 1073 | 170 | 4.511 | 69 | 0 | 0 | 180
247 | 837 | 1066 | 168 | 3.948 | 82 | 0 | 0 | 175
206 | 890 | 1088 | 171 | 3.012 | 45 | 0 | 0 | 160
245 | 1510 | 0 | 290 | 0 | 0 | 0 | 0 | 58
275 | 1510 | 0 | 285 | 0 | 0 | 0 | 0 | 60
315 | 1510 | 0 | 280 | 0 | 0 | 0 | 0 | 59
343 | 814 | 1035 | 163 | 5.852 | 75 | 0 | 0 | 180
303 | 821 | 1046 | 163 | 5.18 | 67 | 0 | 0 | 180
199 | 893 | 1049 | 175 | 2.92 | 44 | 0 | 0 | 180
497 | 753 | 1041 | 159 | 7.455 | 0 | 0 | 0 | 190
481.8181818 | 742 | 1067 | 159 | 7.215 | 0 | 0 | 0 | 200
365 | 786 | 1042 | 163 | 6.006 | 64 | 0 | 0 | 190
491 | 717 | 1075 | 157 | 7.365 | 50 | 0 | 0 | 190
491 | 735 | 1057 | 157 | 7.365 | 0 | 0 | 0 | 190
305 | 798 | 1057 | 164 | 4.953 | 76 | 0 | 0 | 190
328 | 782 | 1036 | 172 | 6.15 | 82 | 0 | 0 | 215
354 | 748 | 1032 | 177 | 6.645 | 89 | 0 | 0 | 215
383 | 739 | 1063 | 167 | 5.863 | 68 | 0 | 0 | 190
344 | 809 | 989 | 172 | 6.45 | 86 | 0 | 0 | 210
328 | 818 | 1000 | 172 | 6.15 | 82 | 0 | 0 | 215
328 | 836 | 982 | 172 | 5.74 | 82 | 0 | 0 | 195
298 | 874 | 985 | 168 | 5.222 | 75 | 0 | 0 | 190
347 | 822 | 966 | 178 | 6.51 | 87 | 0 | 0 | 210
330 | 835 | 980 | 173 | 6.18 | 82 | 0 | 0 | 215
285 | 862 | 1011 | 171 | 4.628 | 71 | 0 | 0 | 175
265 | 892 | 1005 | 172 | 4.303 | 66 | 0 | 0 | 185
238 | 924 | 1002 | 176 | 3.874 | 60 | 0 | 0 | 170
226 | 935 | 1012 | 170 | 3.679 | 57 | 0 | 0 | 175
350 | 819 | 1002 | 171 | 6.132 | 88 | 0 | 0 | 180
494 | 713 | 1071 | 163 | 7.41 | 0 | 0 | 0 | 180
346 | 807 | 1027 | 164 | 6.048 | 86 | 0 | 0 | 190
318 | 828 | 1011 | 163 | 5.575 | 80 | 0 | 0 | 200
289 | 865 | 1015 | 159 | 5.054 | 72 | 0 | 0 | 180
357 | 746 | 1073 | 165 | 5.798 | 89 | 0 | 0 | 180
356 | 819 | 1000 | 166 | 6.23 | 89 | 0 | 0 | 180
497 | 696 | 1088 | 159 | 7.455 | 0 | 0 | 0 | 190
252 | 936 | 975 | 172 | 3.267 | 45 | 0 | 0 | 170
263 | 911 | 987 | 173 | 3.708 | 46 | 0 | 0 | 185
283 | 873 | 1024 | 170 | 4.329 | 50 | 0 | 0 | 170
308 | 859 | 1009 | 170 | 4.344 | 54 | 0 | 0 | 190
328 | 867 | 977 | 170 | 5.404 | 58 | 0 | 0 | 190
354 | 850 | 958 | 175 | 6.255 | 63 | 0 | 0 | 210
348 | 859 | 969 | 172 | 5.74 | 62 | 0 | 0 | 190
374 | 866 | 938 | 176 | 6.16 | 66 | 0 | 0 | 205
385 | 790 | 1005 | 172 | 6.342 | 68 | 0 | 0 | 200
400 | 869 | 979 | 172 | 6 | 0 | 0 | 0 | 185
491 | 715 | 1072 | 162 | 6.383 | 0 | 0 | 0 | 210
358 | 795 | 1054 | 160 | 5.473 | 63 | 0 | 0 | 190
361 | 830 | 975 | 170 | 5.525 | 64 | 0 | 0 | 210
351 | 812 | 1034 | 161 | 5.369 | 62 | 0 | 0 | 185
340 | 841 | 987 | 172 | 5.6 | 60 | 0 | 0 | 215
324 | 853 | 1002 | 164 | 5.334 | 57 | 0 | 0 | 190
293 | 871 | 1022 | 162 | 4.83 | 52 | 0 | 0 | 180
251 | 885 | 1038 | 162 | 4.13 | 44 | 0 | 0 | 185
231 | 886 | 1039 | 163 | 3.536 | 41 | 0 | 0 | 175
207 | 898 | 1054 | 165 | 2.916 | 36 | 0 | 0 | 180
355 | 795 | 1054 | 163 | 5.434 | 63 | 0 | 0 | 170
322 | 836 | 1022 | 163 | 5.306 | 57 | 0 | 0 | 160
257 | 862 | 1053 | 163 | 4.228 | 45 | 0 | 0 | 160
365 | 850 | 998 | 163 | 5.577 | 64 | 0 | 0 | 170
497 | 772 | 1007 | 164 | 7.455 | 60 | 0 | 0 | 180
236 | 927 | 1004 | 174 | 2.95 | 59 | 0 | 0 | 160
259 | 855 | 1046 | 175 | 3.24 | 65 | 0 | 0 | 170
285 | 842 | 1028 | 174 | 3.56 | 71 | 0 | 0 | 170
317 | 823 | 1007 | 174 | 3.95 | 79 | 0 | 0 | 190
331 | 814 | 994 | 178 | 0.05796 | 83 | 0 | 0 | 210
371 | 810 | 991 | 168 | 4.741 | 60 | 0 | 0 | 190
340 | 816 | 998 | 166 | 4.62 | 80 | 0 | 0 | 190
391 | 803 | 982 | 166 | 5.388 | 58 | 0 | 0 | 200
222 | 846 | 1035 | 161 | 3.938 | 136 | 0 | 0 | 200
395 | 782 | 996 | 168 | 5.448 | 59 | 0 | 0 | 180
328 | 813 | 954 | 164 | 7.035 | 141 | 0 | 0 | 200
491 | 775 | 1027 | 157 | 7.37 | 0 | 0 | 0 | 190
491 | 811 | 991 | 157 | 7.86 | 0 | 0 | 0 | 200
250 | 1638 | 0 | 230 | 0 | 0 | 0 | 0 | 60
310 | 1638 | 0 | 250 | 0 | 0 | 0 | 0 | 70
581 | 1229 | 0 | 310 | 0 | 0 | 0 | 0 | 150
840 | 993 | 0 | 365 | 0 | 0 | 0 | 0 | 170
454 | 839 | 839 | 218 | 0 | 0 | 27.24 | 0 | 90
489 | 823 | 823 | 215 | 0 | 0 | 24.45 | 0 | 90
368 | 794 | 1011 | 167 | 6.42 | 60 | 0 | 0 | 205
339 | 793 | 1009 | 174 | 4.2 | 85 | 0 | 0 | 220
305 | 818 | 1041 | 160 | 3.8 | 76 | 0 | 0 | 195
270 | 1630 | 0 | 270 | 0 | 0 | 0 | 0 | 60
315 | 1630 | 0 | 285 | 0 | 0 | 0 | 0 | 65
400 | 1630 | 0 | 290 | 0 | 0 | 0 | 0 | 70
251 | 858 | 1048 | 160 | 3.1 | 63 | 0 | 0 | 195
216 | 860 | 1052 | 160 | 3.1 | 92 | 0 | 0 | 180
246 | 822 | 1091 | 160 | 3.1 | 62 | 0 | 0 | 180
213 | 827 | 1052 | 167 | 3 | 91 | 0 | 0 | 185
211 | 844 | 1074 | 160 | 3 | 91 | 0 | 0 | 180
324 | 837 | 1022 | 160 | 3.8 | 57 | 0 | 0 | 185
316 | 822 | 1046 | 160 | 3.7 | 56 | 0 | 0 | 180
300 | 828 | 1012 | 160 | 4 | 100 | 0 | 0 | 195
358 | 800 | 1020 | 160 | 5.1 | 63 | 0 | 0 | 190
958 | 958 | 0 | 384 | 7.7 | 0 | 0 | 0 | 125
650 | 1630 | 0 | 310 | 0 | 0 | 0 | 0 | 70
439 | 685 | 1118 | 158 | 4.39 | 0 | 0 | 0 | 200
444 | 682 | 1114 | 160 | 4.44 | 0 | 0 | 0 | 180
369 | 787 | 1043 | 165 | 5.21 | 65 | 0 | 0 | 200
367 | 771 | 1067 | 160 | 5.19 | 65 | 0 | 0 | 190
421 | 736 | 1060 | 150 | 6.29 | 48 | 0 | 15 | 200
435 | 746 | 1030 | 155 | 6.5 | 50 | 0 | 15 | 170
210 | 858 | 1137 | 158 | 2.47 | 37 | 0 | 0 | 195
244 | 909 | 1066 | 158 | 3.44 | 43 | 0 | 0 | 200
269 | 810 | 1166 | 158 | 3.48 | 47 | 0 | 0 | 200
477 | 798 | 865 | 210 | 4.77 | 0 | 33.4 | 0 | 120
335 | 782 | 1125 | 158 | 4.62 | 50 | 0 | 0 | 200
330 | 782 | 1081 | 165 | 5.23 | 72 | 0 | 0 | 220
362 | 769 | 1107 | 158 | 5.41 | 54 | 0 | 0 | 200
488 | 756 | 888 | 210 | 3.9 | 0 | 34.12 | 0 | 120
277 | 881 | 993 | 180 | 5.19 | 69 | 0 | 0 | 175
253 | 895 | 1010 | 180 | 4.74 | 63 | 0 | 0 | 180
395 | 881 | 954 | 170 | 5.925 | 0 | 0 | 0 | 220
257 | 883 | 1080 | 180 | 3.341 | 0 | 0 | 0 | 190
275 | 878 | 1074 | 173 | 3.85 | 0 | 0 | 0 | 200
330 | 819 | 1086 | 165 | 4.95 | 0 | 0 | 0 | 195
360 | 789 | 1089 | 162 | 5.4 | 0 | 0 | 0 | 195
373 | 871 | 944 | 170 | 8.3 | 42 | 0 | 0 | 220
251 | 924 | 1002 | 195 | 5.58 | 28 | 0 | 0 | 195
270 | 902 | 1018 | 180 | 6 | 30 | 0 | 0 | 200
315 | 863 | 1012 | 175 | 7 | 35 | 0 | 0 | 200
354 | 829 | 1013 | 165 | 7.86 | 39 | 0 | 0 | 200
373 | 871 | 944 | 170 | 8.3 | 42 | 0 | 0 | 220
251 | 924 | 1002 | 195 | 5.58 | 28 | 0 | 0 | 200
270 | 902 | 1018 | 180 | 6 | 30 | 0 | 0 | 200
315 | 863 | 1012 | 175 | 7 | 35 | 0 | 0 | 200
354 | 829 | 1013 | 165 | 7.86 | 39 | 0 | 0 | 200
373 | 871 | 944 | 170 | 8.3 | 42 | 0 | 0 | 220
251 | 924 | 1002 | 195 | 5.58 | 28 | 0 | 0 | 200
270 | 902 | 1018 | 180 | 6 | 30 | 0 | 0 | 200
315 | 863 | 1012 | 175 | 7 | 35 | 0 | 0 | 200
354 | 829 | 1013 | 165 | 7.86 | 39 | 0 | 0 | 200
373 | 871 | 944 | 170 | 8.3 | 42 | 0 | 0 | 220
251 | 924 | 1002 | 195 | 5.58 | 28 | 0 | 0 | 200
270 | 902 | 1018 | 180 | 6 | 30 | 0 | 0 | 200
315 | 863 | 1012 | 175 | 7 | 35 | 0 | 0 | 200
354 | 829 | 1013 | 165 | 7.86 | 39 | 0 | 0 | 200
315 | 863 | 1012 | 175 | 7 | 35 | 0 | 0 | 200
354 | 829 | 1013 | 165 | 7.86 | 39 | 0 | 0 | 200
251 | 924 | 1002 | 195 | 12.555 | 28 | 0 | 0 | 200
424 | 743 | 1026 | 160 | 8.478 | 47 | 0 | 0 | 200
369 | 838 | 984 | 168 | 12.3 | 41 | 0 | 0 | 210
497 | 702 | 1097 | 154 | 8.946 | 0 | 0 | 0 | 200
528 | 791 | 791 | 190 | 5.28 | 0 | 31.68 | 0 | 185
475 | 772 | 1023 | 155 | 6 | 0 | 0 | 25 | 205
460 | 778 | 1032 | 155 | 5.82 | 0 | 0 | 25 | 210
470 | 773 | 1024 | 158 | 5.94 | 0 | 0 | 25 | 200
340 | 848 | 957 | 170 | 5.1 | 85 | 0 | 0 | 210
206 | 980 | 980 | 165 | 2.75 | 69 | 0 | 0 | 190
225 | 968 | 967 | 165 | 3 | 75 | 0 | 0 | 190
257 | 895 | 1010 | 165 | 3.3 | 73 | 0 | 0 | 195
276 | 882 | 994 | 170 | 3.54 | 78 | 0 | 0 | 185
366 | 861 | 933 | 170 | 4.36 | 70 | 0 | 0 | 195
424 | 759 | 1005 | 165 | 5.65 | 47 | 0 | 0 | 195
462 | 761 | 1009 | 161 | 6.23 | 57 | 0 | 0 | 195
234 | 980 | 980 | 165 | 2.75 | 41 | 0 | 0 | 180
276 | 921 | 997 | 165 | 3.17 | 41 | 0 | 0 | 195
303 | 873 | 1025 | 165 | 3.37 | 34 | 0 | 0 | 195
337 | 837 | 1023 | 165 | 3.75 | 38 | 0 | 0 | 185
392 | 825 | 969 | 170 | 4.36 | 44 | 0 | 0 | 190
401 | 823 | 966 | 165 | 5.35 | 45 | 0 | 0 | 195
478 | 783 | 1037 | 153 | 5.74 | 0 | 0 | 0 | 200
340 | 848 | 957 | 170 | 5.1 | 85 | 0 | 0 | 210
276 | 882 | 994 | 170 | 3.54 | 78 | 0 | 0 | 185
389 | 764 | 1014 | 165 | 5.5 | 69 | 0 | 0 | 195
206 | 980 | 980 | 165 | 2.75 | 69 | 0 | 0 | 190
257 | 895 | 1011 | 165 | 3.3 | 73 | 0 | 0 | 195
358 | 820 | 963 | 170 | 5.81 | 89 | 0 | 0 | 210
235 | 890 | 1045 | 165 | 3 | 65 | 0 | 0 | 190
395 | 781 | 1036 | 157 | 5.71 | 62 | 0 | 19 | 195
409 | 761 | 1051 | 151 | 5.84 | 54 | 0 | 24 | 195
391 | 759 | 996 | 156 | 6.85 | 78 | 0 | 20 | 210
391 | 758 | 996 | 156 | 6.36 | 78 | 0 | 20 | 210
416 | 776 | 1029 | 156 | 6.36 | 73 | 0 | 0 | 210
489 | 776 | 1029 | 156 | 6.846 | 0 | 0 | 0 | 200
440 | 776 | 1029 | 156 | 6.85 | 49 | 0 | 0 | 200
208 | 893 | 1091 | 156 | 3.12 | 52 | 0 | 0 | 210
232 | 878 | 1072 | 160 | 3.48 | 58 | 0 | 0 | 200
256 | 864 | 1056 | 160 | 3.84 | 64 | 0 | 0 | 210
308 | 883 | 959 | 173 | 5.39 | 77 | 0 | 0 | 220
306 | 880 | 992 | 168 | 4.32 | 54 | 0 | 0 | 210
216 | 789 | 1089 | 162 | 5.04 | 144 | 0 | 0 | 200
351 | 774 | 1068 | 168 | 5.46 | 39 | 0 | 0 | 210
445 | 757 | 1046 | 152 | 8.91 | 50 | 0 | 0 | 200
382 | 802 | 1064 | 159 | 7.65 | 43 | 0 | 0 | 210
382 | 784 | 1082 | 159 | 7.65 | 43 | 0 | 0 | 180
480 | 800 | 1018 | 152 | 8.64 | 0 | 0 | 0 | 210
520 | 770 | 1063 | 147 | 9.36 | 0 | 0 | 0 | 200
330 | 869 | 942 | 159 | 7.31 | 100 | 0 | 0 | 210
201 | 942 | 1020 | 166 | 4.08 | 71 | 0 | 0 | 185
250 | 913 | 1029 | 174 | 5.02 | 84 | 0 | 0 | 200
292 | 863 | 1054 | 168 | 5.48 | 73 | 0 | 0 | 195
321 | 851 | 1040 | 168 | 7.04 | 70 | 0 | 0 | 220
359 | 797 | 1057 | 164 | 7.78 | 73 | 0 | 0 | 200
405 | 803 | 1022 | 170 | 7.29 | 0 | 0 | 0 | 220
379 | 743 | 1115 | 163 | 5.685 | 0 | 0 | 0 | 180
321 | 802 | 1107 | 170 | 4.815 | 0 | 0 | 0 | 185
395 | 807 | 1028 | 170 | 7.11 | 0 | 0 | 0 | 190
366 | 787 | 1086 | 161 | 5.856 | 0 | 0 | 0 | 180
318 | 839 | 1068 | 175 | 4.77 | 0 | 0 | 0 | 180
436 | 700 | 1094 | 170 | 7.85 | 0 | 0 | 0 | 190
344 | 757 | 1134 | 165 | 6.19 | 0 | 0 | 0 | 190
275 | 843 | 1117 | 165 | 4.95 | 0 | 0 | 0 | 190
316 | 807 | 1028 | 170 | 5.925 | 79 | 0 | 0 | 220
316 | 742 | 1113 | 150 | 5.925 | 79 | 0 | 0 | 195
346 | 688 | 1123 | 156 | 6.495 | 87 | 0 | 0 | 200
395 | 742 | 1113 | 150 | 5.925 | 0 | 0 | 0 | 190
433 | 688 | 1123 | 156 | 6.495 | 0 | 0 | 0 | 200
362 | 750 | 1125 | 163 | 5.43 | 0 | 0 | 0 | 195
254 | 872 | 1109 | 165 | 4.57 | 0 | 0 | 0 | 190
344 | 756 | 1135 | 165 | 6.19 | 0 | 0 | 0 | 190
436 | 700 | 1094 | 170 | 7.85 | 0 | 0 | 0 | 180
427 | 710 | 1158 | 155 | 7.69 | 0 | 0 | 0 | 180
395 | 738 | 1107 | 160 | 7.11 | 0 | 0 | 0 | 200
380 | 777 | 1073 | 170 | 6.84 | 0 | 0 | 0 | 220
366 | 750 | 1124 | 160 | 5.5 | 0 | 0 | 0 | 200
385 | 864 | 974 | 177 | 6.93 | 0 | 0 | 0 | 220
377 | 817 | 1040 | 166 | 5.66 | 0 | 0 | 0 | 190
391 | 827 | 1010 | 172 | 7.04 | 0 | 0 | 0 | 220
391 | 827 | 1010 | 172 | 7.04 | 0 | 0 | 0 | 215
385 | 864 | 974 | 177 | 6.93 | 0 | 0 | 0 | 220
327 | 875 | 1028 | 170 | 4.58 | 0 | 0 | 0 | 190
344 | 870 | 1021 | 165 | 5.16 | 0 | 0 | 0 | 195
377 | 817 | 1040 | 166 | 5.66 | 0 | 0 | 0 | 185
398 | 809 | 1030 | 163 | 6.37 | 0 | 0 | 0 | 195
297 | 925 | 1003 | 175 | 3.86 | 0 | 0 | 0 | 190
398 | 756 | 1067 | 159 | 6.37 | 0 | 0 | 0 | 195
377 | 782 | 1079 | 162 | 5.66 | 0 | 0 | 0 | 190
304 | 847 | 1079 | 170 | 4.25 | 0 | 0 | 0 | 185
338 | 828 | 1011 | 163 | 7.16 | 60 | 0 | 0 | 215
426 | 718 | 1124 | 162 | 7.24 | 0 | 0 | 0 | 175
372 | 714 | 1116 | 162 | 7.45 | 66 | 0 | 0 | 180
322 | 836 | 1022 | 163 | 6.82 | 57 | 0 | 0 | 220
330 | 795 | 1054 | 163 | 6.21 | 58 | 0 | 0 | 180
300 | 818 | 1042 | 165 | 5.63 | 75 | 0 | 0 | 180
319 | 818 | 1042 | 165 | 5.63 | 56 | 0 | 0 | 180
286 | 864 | 1014 | 165 | 5.06 | 51 | 0 | 0 | 180
273 | 864 | 1015 | 170 | 4.49 | 48 | 0 | 0 | 180
249 | 890 | 1004 | 173 | 3.81 | 44 | 0 | 0 | 180
319 | 837 | 1023 | 165 | 5.63 | 56 | 0 | 0 | 180
322 | 855 | 1003 | 163 | 6.82 | 57 | 0 | 0 | 220
300 | 837 | 1023 | 165 | 5.63 | 75 | 0 | 0 | 180
280 | 867 | 1018 | 165 | 4.95 | 50 | 0 | 0 | 180
268 | 886 | 999 | 170 | 4.41 | 47 | 0 | 0 | 180
245 | 893 | 1006 | 173 | 3.74 | 43 | 0 | 0 | 180
330 | 795 | 1054 | 163 | 6.21 | 58 | 0 | 0 | 180
372 | 714 | 1116 | 162 | 7.45 | 66 | 0 | 0 | 180
391 | 739 | 1107 | 163 | 5.9 | 0 | 0 | 0 | 220
490 | 631 | 1169 | 160 | 7.4 | 0 | 0 | 0 | 210
450 | 672 | 1143 | 165 | 5.4 | 0 | 0 | 0 | 200
375 | 762 | 1093 | 170 | 4.9 | 0 | 0 | 0 | 210
340 | 780 | 1120 | 160 | 4.4 | 0 | 0 | 0 | 200
260 | 854 | 1130 | 156 | 3.1 | 0 | 0 | 0 | 190
495 | 684 | 1267 | 154 | 7.9 | 0 | 0 | 0 | 220
420 | 796 | 796 | 188 | 3.3 | 25.2 | 0 | 0 | 125
450 | 785 | 785 | 180 | 3.6 | 27 | 0 | 0 | 130
225 | 821 | 1105 | 158 | 4.512 | 151 | 0 | 0 | 200
377 | 785 | 1084 | 160 | 5.652 | 195 | 0 | 0 | 210
382 | 731 | 1144 | 148 | 8.586 | 95 | 0 | 0 | 200
394 | 725 | 1134 | 148 | 8.874 | 99 | 0 | 0 | 200
481 | 688 | 1122 | 159 | 6.253 | 0 | 0 | 0 | 165
240 | 1580 | 0 | 230 | 0 | 0 | 0 | 0 | 70
280 | 1580 | 0 | 230 | 0 | 0 | 0 | 0 | 90
340 | 1580 | 0 | 240 | 0 | 0 | 0 | 0 | 80
420 | 1580 | 0 | 250 | 0 | 0 | 0 | 0 | 70
915 | 915 | 0 | 388 | 0 | 0 | 0 | 0 | 100
240 | 1580 | 0 | 230 | 0 | 0 | 0 | 0 | 70
280 | 1580 | 0 | 230 | 0 | 0 | 0 | 0 | 90
340 | 1580 | 0 | 240 | 0 | 0 | 0 | 0 | 80
420 | 1580 | 0 | 250 | 0 | 0 | 0 | 0 | 70
915 | 915 | 0 | 388 | 0 | 0 | 0 | 0 | 100
240 | 1580 | 0 | 230 | 0 | 0 | 0 | 0 | 70
280 | 1580 | 0 | 230 | 0 | 0 | 0 | 0 | 90
340 | 1580 | 0 | 240 | 0 | 0 | 0 | 0 | 80
420 | 1580 | 0 | 250 | 0 | 0 | 0 | 0 | 70
915 | 915 | 0 | 388 | 0 | 0 | 0 | 0 | 100
380 | 851 | 998 | 171 | 4.13 | 0 | 0 | 0 | 210
360 | 750 | 1125 | 166 | 4.32 | 0 | 0 | 0 | 200
260 | 869 | 1107 | 164 | 2.6 | 0 | 0 | 0 | 180
289 | 817 | 1132 | 165 | 3.179 | 0 | 0 | 0 | 175
324 | 766 | 1148 | 162 | 3.89 | 0 | 0 | 0 | 180
390 | 833 | 1017 | 160 | 4.18 | 0 | 0 | 0 | 200
410 | 802 | 1020 | 168 | 4.51 | 0 | 0 | 0 | 200
410 | 802 | 1020 | 168 | 4.51 | 0 | 0 | 0 | 195
390 | 833 | 1017 | 160 | 4.18 | 0 | 0 | 0 | 190
390 | 796 | 1054 | 160 | 4.18 | 0 | 0 | 0 | 185
410 | 802 | 1020 | 168 | 4.51 | 0 | 0 | 0 | 195
390 | 851 | 999 | 160 | 4.18 | 0 | 0 | 0 | 185
390 | 851 | 999 | 160 | 4.18 | 0 | 0 | 0 | 170
289 | 817 | 1132 | 162 | 2.89 | 0 | 0 | 0 | 180
360 | 788 | 1087 | 165 | 4.68 | 0 | 0 | 0 | 180
380 | 851 | 998 | 171 | 4.94 | 0 | 0 | 0 | 210
360 | 788 | 1087 | 165 | 3.96 | 0 | 0 | 0 | 165
380 | 851 | 998 | 171 | 5.32 | 0 | 0 | 0 | 210
482 | 786 | 786 | 246 | 38.56 | 0 | 0 | 0 | 100
455 | 802 | 802 | 241 | 36.4 | 0 | 0 | 0 | 100
380 | 851 | 998 | 171 | 5.32 | 0 | 0 | 0 | 215
410 | 802 | 1020 | 168 | 4.92 | 0 | 0 | 0 | 195
222 | 788 | 1088 | 155 | 4.797 | 147 | 0 | 0 | 190
471 | 660 | 1124 | 165 | 7.065 | 0 | 0 | 0 | 170
488 | 740 | 1064 | 158 | 7.32 | 0 | 0 | 0 | 185
482 | 786 | 786 | 246 | 38.56 | 0 | 0 | 0 | 100
455 | 802 | 802 | 241 | 36.4 | 0 | 0 | 0 | 100
410 | 802 | 1020 | 168 | 4.92 | 0 | 0 | 0 | 195
380 | 851 | 998 | 171 | 5.32 | 0 | 0 | 0 | 210
289 | 817 | 1132 | 162 | 2.89 | 0 | 0 | 0 | 180
360 | 788 | 1087 | 165 | 4.32 | 0 | 0 | 0 | 175
260 | 869 | 1107 | 164 | 2.6 | 0 | 0 | 0 | 175
249 | 738 | 1107 | 170 | 7.06 | 166 | 0 | 0 | 190
390 | 851 | 999 | 160 | 4.18 | 0 | 0 | 0 | 170
324 | 766 | 1148 | 162 | 3.89 | 0 | 0 | 0 | 180
410 | 838 | 1024 | 168 | 4.51 | 0 | 0 | 0 | 195
482 | 786 | 786 | 246 | 38.56 | 0 | 0 | 0 | 100
455 | 802 | 802 | 241 | 36.4 | 0 | 0 | 0 | 100
530 | 670 | 1090 | 160 | 8.48 | 0 | 0 | 0 | 190
380 | 851 | 998 | 171 | 5.32 | 0 | 0 | 0 | 190
360 | 788 | 1087 | 165 | 4.32 | 0 | 0 | 0 | 180
324 | 766 | 1148 | 162 | 3.89 | 0 | 0 | 0 | 170
289 | 817 | 1132 | 162 | 2.89 | 0 | 0 | 0 | 170
260 | 869 | 1107 | 164 | 2.6 | 0 | 0 | 0 | 175
287 | 750 | 1080 | 165 | 5.87 | 148 | 0 | 0 | 195
390 | 851 | 999 | 160 | 4.18 | 0 | 0 | 0 | 195
410 | 838 | 1024 | 168 | 4.51 | 0 | 0 | 0 | 195
490 | 740 | 1064 | 158 | 8.82 | 0 | 0 | 0 | 200
490 | 740 | 1064 | 158 | 8.82 | 0 | 0 | 0 | 200
490 | 684 | 1020 | 160 | 7.35 | 0 | 0 | 0 | 215
530 | 670 | 1088 | 165 | 7.95 | 0 | 0 | 0 | 215
490 | 684 | 1020 | 160 | 7.35 | 0 | 0 | 0 | 215
530 | 670 | 1088 | 165 | 7.95 | 0 | 0 | 0 | 215
324 | 766 | 1148 | 162 | 3.89 | 0 | 0 | 0 | 175
289 | 817 | 1129 | 165 | 3.18 | 0 | 0 | 0 | 180
360 | 750 | 1125 | 165 | 4.32 | 0 | 0 | 0 | 180
380 | 851 | 998 | 171 | 5.7 | 0 | 0 | 0 | 220
277 | 869 | 1107 | 164 | 2.6 | 0 | 0 | 0 | 175
455 | 802 | 802 | 241 | 22.75 | 0 | 0 | 0 | 100
482 | 786 | 786 | 246 | 28.2 | 0 | 0 | 0 | 90
390 | 832 | 1017 | 160 | 4.29 | 0 | 0 | 0 | 175
410 | 801 | 1020 | 168 | 4.51 | 0 | 0 | 0 | 180
380 | 849 | 996 | 175 | 5.32 | 0 | 0 | 0 | 220
355 | 805 | 1066 | 174 | 4.26 | 0 | 0 | 0 | 180
320 | 858 | 1049 | 173 | 3.84 | 0 | 0 | 0 | 175
280 | 876 | 1070 | 174 | 3.36 | 0 | 0 | 0 | 170
252 | 928 | 1046 | 174 | 3.02 | 0 | 0 | 0 | 180
360 | 859 | 1008 | 173 | 4.32 | 0 | 0 | 0 | 175
410 | 785 | 1041 | 164 | 5.74 | 0 | 0 | 0 | 180
400 | 850 | 1040 | 160 | 5.2 | 0 | 0 | 0 | 200
213 | 918 | 1122 | 147 | 2.77 | 0 | 0 | 0 | 165
280 | 888 | 1084 | 147 | 3.64 | 0 | 0 | 0 | 150
410 | 787 | 1043 | 160 | 5.33 | 0 | 0 | 0 | 165
280 | 900 | 1100 | 150 | 3.64 | 0 | 0 | 0 | 165
320 | 892 | 1091 | 147 | 4.16 | 0 | 0 | 0 | 160
280 | 880 | 1120 | 150 | 3.64 | 0 | 0 | 0 | 160
345 | 834 | 1117 | 145 | 4.48 | 0 | 0 | 0 | 50
250 | 860 | 1140 | 143 | 3.25 | 0 | 0 | 0 | 50
390 | 857 | 1048 | 156 | 4.68 | 0 | 0 | 0 | 200
380 | 790 | 1047 | 167 | 5.7 | 0 | 0 | 0 | 200
413 | 726 | 1090 | 165 | 6.2 | 0 | 0 | 0 | 205
393 | 775 | 1071 | 165 | 5.9 | 0 | 0 | 0 | 210
302 | 882 | 1035 | 166 | 3.02 | 0 | 0 | 0 | 205
319 | 865 | 1055 | 166 | 3.83 | 0 | 0 | 0 | 210
341 | 835 | 1063 | 167 | 4.09 | 0 | 0 | 0 | 200
365 | 805 | 1068 | 168 | 4.09 | 0 | 0 | 0 | 205
360 | 807 | 1070 | 169 | 4.32 | 0 | 0 | 0 | 210
376 | 786 | 1086 | 158 | 4.89 | 0 | 0 | 0 | 130
317 | 866 | 1058 | 165 | 3.8 | 0 | 0 | 0 | 195
386 | 780 | 1076 | 162 | 4.63 | 0 | 0 | 0 | 170
476 | 688 | 1077 | 162 | 7.14 | 0 | 0 | 0 | 170
252 | 931 | 1050 | 164 | 2.52 | 0 | 0 | 0 | 185
457 | 937 | 751 | 215 | 27.42 | 0 | 0 | 0 | 125
307 | 808 | 1070 | 215 | 0 | 0 | 0 | 0 | 135
307 | 808 | 1070 | 215 | 0 | 0 | 0 | 0 | 140
234 | 858 | 1091 | 176 | 6.05 | 41 | 0 | 0 | 185
249 | 850 | 1081 | 176 | 6.45 | 44 | 0 | 0 | 180
287 | 830 | 1056 | 176 | 7.44 | 51 | 0 | 0 | 175
332 | 807 | 1026 | 176 | 8.99 | 59 | 0 | 0 | 190
340 | 843 | 1031 | 176 | 9.2 | 60 | 0 | 0 | 215
249 | 846 | 1211 | 184 | 5.478 | 0 | 0 | 0 | 180
275 | 835 | 1106 | 184 | 6.05 | 0 | 0 | 0 | 185
320 | 819 | 1085 | 176 | 7.04 | 0 | 0 | 0 | 190
359 | 802 | 1063 | 176 | 8.257 | 0 | 0 | 0 | 195
391 | 866 | 1017 | 176 | 8.993 | 0 | 0 | 0 | 210
214 | 861 | 1141 | 184 | 4.708 | 0 | 0 | 0 | 185
354 | 801 | 1061 | 184 | 7.788 | 0 | 0 | 0 | 190
479 | 743 | 1070 | 158 | 13.891 | 0 | 0 | 0 | 195
354 | 760 | 1093 | 158 | 12.731 | 0 | 0 | 0 | 190
431 | 725 | 1184 | 110 | 12.499 | 0 | 0 | 0 | 65
280 | 864 | 1100 | 156 | 2.5 | 0 | 0 | 0 | 150
380 | 837 | 1023 | 160 | 5.7 | 0 | 0 | 0 | 210
330 | 843 | 1072 | 155 | 3.96 | 0 | 0 | 0 | 140
300 | 853 | 1087 | 160 | 3 | 0 | 0 | 0 | 150
360 | 832 | 1058 | 150 | 4.68 | 0 | 0 | 0 | 150
395 | 794 | 1053 | 158 | 6.32 | 0 | 0 | 0 | 140
230 | 988 | 987 | 145 | 2.3 | 0 | 0 | 0 | 180
260 | 938 | 1006 | 156 | 3.12 | 0 | 0 | 0 | 180
300 | 884 | 1037 | 159 | 3.6 | 0 | 0 | 0 | 180
340 | 869 | 1020 | 170 | 4.08 | 0 | 0 | 0 | 190
360 | 883 | 995 | 162 | 5.4 | 0 | 0 | 0 | 220
380 | 770 | 1108 | 152 | 4.94 | 0 | 0 | 0 | 180
400 | 760 | 1094 | 156 | 6 | 0 | 0 | 0 | 180
400 | 760 | 1094 | 156 | 6 | 0 | 0 | 0 | 180
480 | 699 | 1093 | 158 | 7.2 | 0 | 0 | 0 | 200
470 | 877 | 809 | 214 | 6.5 | 22.5 | 0 | 0 | 170
490 | 884 | 816 | 220 | 6.7 | 23 | 0 | 0 | 170
247 | 894 | 1051 | 158 | 3.71 | 0 | 0 | 0 | 180
267 | 885 | 1038 | 160 | 4.01 | 0 | 0 | 0 | 170
300 | 845 | 1076 | 159 | 4.5 | 0 | 0 | 0 | 175
340 | 832 | 1058 | 170 | 4.76 | 0 | 0 | 0 | 195
360 | 808 | 1070 | 162 | 6.48 | 0 | 0 | 0 | 210
380 | 771 | 1121 | 138 | 5.32 | 0 | 0 | 0 | 185
400 | 760 | 1094 | 156 | 6.8 | 0 | 0 | 0 | 200
400 | 760 | 1094 | 156 | 7.2 | 0 | 0 | 0 | 190
490 | 816 | 884 | 220 | 4.9 | 23 | 0 | 0 | 190
470 | 809 | 877 | 214 | 5.17 | 22.5 | 0 | 0 | 195
480 | 767 | 1059 | 144 | 7.68 | 0 | 0 | 0 | 170
460 | 778 | 1074 | 138 | 7.38 | 0 | 0 | 0 | 175
292 | 898 | 1055 | 175 | 3.212 | 0 | 0 | 0 | 160
314 | 880 | 1076 | 160 | 4.71 | 0 | 0 | 0 | 160
360 | 802 | 1107 | 151 | 5.4 | 0 | 0 | 0 | 165
390 | 842 | 1028 | 160 | 6.24 | 0 | 0 | 0 | 215
388 | 788 | 1089 | 155 | 5.82 | 0 | 0 | 0 | 185
415 | 792 | 1051 | 162 | 6.22 | 0 | 0 | 0 | 190
433 | 751 | 1080 | 156 | 6.93 | 0 | 0 | 0 | 180
277 | 883 | 1080 | 180 | 2.77 | 0 | 0 | 0 | 160
286 | 818 | 1041 | 160 | 5.72 | 95 | 0 | 0 | 185
418 | 888 | 756 | 188 | 5.85 | 25.08 | 0 | 0 | 155
455 | 898 | 765 | 182 | 6.37 | 27.3 | 0 | 0 | 140
292 | 898 | 1055 | 175 | 3.212 | 0 | 0 | 0 | 155
314 | 880 | 1076 | 160 | 4.71 | 0 | 0 | 0 | 160
360 | 802 | 1107 | 151 | 5.4 | 0 | 0 | 0 | 160
390 | 842 | 1028 | 160 | 6.24 | 0 | 0 | 0 | 210
388 | 788 | 1089 | 155 | 5.82 | 0 | 0 | 0 | 185
415 | 792 | 1051 | 162 | 6.22 | 0 | 0 | 0 | 180
277 | 883 | 1080 | 180 | 2.77 | 0 | 0 | 0 | 155
286 | 818 | 1041 | 160 | 5.72 | 95 | 0 | 0 | 190
433 | 751 | 1080 | 156 | 6.93 | 0 | 0 | 0 | 180
418 | 888 | 756 | 188 | 5.85 | 25.08 | 0 | 0 | 150
455 | 898 | 765 | 182 | 6.37 | 27.3 | 0 | 0 | 130
206 | 800 | 1106 | 160 | 5.14 | 137 | 0 | 0 | 200
255 | 776 | 1117 | 155 | 6.27 | 137 | 0 | 0 | 215
438 | 764 | 1056 | 162 | 7.01 | 0 | 0 | 0 | 200
438 | 764 | 1056 | 162 | 7.01 | 0 | 0 | 0 | 210
235 | 860 | 1095 | 160 | 0 | 0 | 0 | 0 | 170
250 | 854 | 1087 | 160 | 3 | 0 | 0 | 0 | 175
306 | 753 | 1129 | 170 | 3.672 | 0 | 0 | 0 | 170
359 | 716 | 1167 | 158 | 4.308 | 0 | 0 | 0 | 170
381 | 762 | 1097 | 160 | 4.953 | 0 | 0 | 0 | 200
372 | 747 | 1121 | 160 | 4.464 | 0 | 0 | 0 | 170
386 | 758 | 1090 | 166 | 4.632 | 0 | 0 | 0 | 190
420 | 743 | 1069 | 168 | 5.04 | 0 | 0 | 0 | 180
494 | 670 | 1141 | 158 | 7.904 | 0 | 0 | 0 | 180
330 | 742 | 1113 | 165 | 3.96 | 0 | 0 | 0 | 170
330 | 742 | 1113 | 165 | 3.96 | 0 | 0 | 0 | 170
235 | 860 | 1095 | 160 | 0 | 0 | 0 | 0 | 170
250 | 854 | 1087 | 160 | 3 | 0 | 0 | 0 | 175
306 | 753 | 1129 | 170 | 3.672 | 0 | 0 | 0 | 170
359 | 716 | 1167 | 158 | 4.308 | 0 | 0 | 0 | 170
381 | 762 | 1097 | 160 | 4.953 | 0 | 0 | 0 | 200
372 | 747 | 1121 | 160 | 4.464 | 0 | 0 | 0 | 170
386 | 758 | 1090 | 166 | 4.632 | 0 | 0 | 0 | 190
420 | 743 | 1069 | 168 | 5.04 | 0 | 0 | 0 | 180
494 | 670 | 1141 | 158 | 7.904 | 0 | 0 | 0 | 180
330 | 742 | 1113 | 165 | 3.96 | 0 | 0 | 0 | 170
235 | 860 | 1095 | 160 | 0 | 0 | 0 | 0 | 170
250 | 854 | 1087 | 160 | 3 | 0 | 0 | 0 | 170
306 | 753 | 1129 | 170 | 3.672 | 0 | 0 | 0 | 170
359 | 716 | 1167 | 158 | 4.308 | 0 | 0 | 0 | 170
381 | 762 | 1097 | 160 | 4.953 | 0 | 0 | 0 | 200
372 | 747 | 1121 | 160 | 4.464 | 0 | 0 | 0 | 170
386 | 758 | 1090 | 166 | 4.632 | 0 | 0 | 0 | 190
420 | 743 | 1069 | 168 | 5.04 | 0 | 0 | 0 | 180
494 | 670 | 1141 | 158 | 7.904 | 0 | 0 | 0 | 180
485 | 687 | 1120 | 158 | 7.76 | 0 | 0 | 0 | 180
386 | 830 | 1014 | 170 | 4.63 | 0 | 0 | 0 | 200
362 | 806 | 1069 | 163 | 4.34 | 0 | 0 | 0 | 180
324 | 841 | 1070 | 165 | 3.89 | 0 | 0 | 0 | 170
298 | 828 | 1054 | 170 | 2.98 | 0 | 0 | 0 | 125
266 | 842 | 1072 | 170 | 2.66 | 0 | 0 | 0 | 135
397 | 813 | 1035 | 155 | 4.76 | 0 | 0 | 0 | 170
389 | 845 | 991 | 175 | 5.446 | 0 | 0 | 0 | 215
402 | 788 | 1046 | 165 | 5.628 | 0 | 0 | 0 | 175
278 | 837 | 1110 | 175 | 3.614 | 0 | 0 | 0 | 175
304 | 828 | 1398 | 170 | 3.952 | 0 | 0 | 0 | 165
324 | 817 | 1084 | 175 | 4.212 | 0 | 0 | 0 | 170
425 | 774 | 1029 | 170 | 5.95 | 0 | 0 | 0 | 170
386 | 793 | 1051 | 170 | 5.018 | 0 | 0 | 0 | 175
391 | 841 | 988 | 180 | 5.474 | 0 | 0 | 0 | 215
405 | 785 | 1040 | 170 | 5.67 | 0 | 0 | 0 | 170
494 | 663 | 1130 | 163 | 7.41 | 0 | 0 | 0 | 195
389 | 863 | 972 | 175 | 5.835 | 0 | 0 | 0 | 210
400 | 808 | 1028 | 164 | 5.2 | 0 | 0 | 0 | 170
421 | 800 | 1020 | 160 | 5.473 | 0 | 0 | 0 | 160
497 | 662 | 1127 | 164 | 7.455 | 0 | 0 | 0 | 190
382 | 814 | 1132 | 168 | 4.966 | 0 | 0 | 0 | 170
329 | 837 | 1066 | 168 | 3.948 | 0 | 0 | 0 | 170
304 | 847 | 1080 | 170 | 3.648 | 0 | 0 | 0 | 170
278 | 857 | 1090 | 175 | 3.336 | 0 | 0 | 0 | 165
491 | 667 | 1134 | 157 | 7.365 | 0 | 0 | 0 | 190
419 | 714 | 1116 | 151 | 5.028 | 0 | 0 | 0 | 170
405 | 718 | 1123 | 154 | 4.86 | 0 | 0 | 0 | 175
386 | 756 | 1088 | 170 | 4.632 | 0 | 0 | 0 | 215
376 | 729 | 1140 | 154 | 4.136 | 0 | 0 | 0 | 175
337 | 744 | 1164 | 155 | 3.37 | 0 | 0 | 0 | 175
302 | 776 | 1164 | 157 | 3.02 | 0 | 0 | 0 | 170
276 | 785 | 1129 | 160 | 2.76 | 0 | 0 | 0 | 175
491 | 721 | 1081 | 157 | 7.365 | 0 | 0 | 0 | 190
424 | 782 | 1037 | 157 | 5.512 | 0 | 0 | 0 | 170
302 | 835 | 1106 | 157 | 3.624 | 0 | 0 | 0 | 170
276 | 845 | 1120 | 160 | 3.312 | 0 | 0 | 0 | 170
337 | 820 | 1088 | 155 | 4.044 | 0 | 0 | 0 | 165
369 | 807 | 1069 | 155 | 4.428 | 0 | 0 | 0 | 170
386 | 830 | 1014 | 170 | 4.632 | 0 | 0 | 0 | 210
405 | 792 | 1049 | 154 | 5.265 | 0 | 0 | 0 | 170
485 | 686 | 1119 | 160 | 7.76 | 0 | 0 | 0 | 190
485 | 686 | 1119 | 160 | 7.275 | 0 | 0 | 0 | 190
422 | 686 | 1130 | 156 | 5.486 | 0 | 0 | 0 | 110
485 | 686 | 1119 | 160 | 7.275 | 0 | 0 | 0 | 190
485 | 704 | 1101 | 160 | 8.73 | 0 | 0 | 0 | 185
278 | 843 | 1118 | 161 | 3.336 | 0 | 0 | 0 | 170
310 | 829 | 1100 | 161 | 3.72 | 0 | 0 | 0 | 170
346 | 815 | 1080 | 159 | 4.152 | 0 | 0 | 0 | 170
383 | 798 | 1058 | 161 | 4.569 | 0 | 0 | 0 | 175
424 | 764 | 1056 | 157 | 5.512 | 0 | 0 | 0 | 175
271 | 825 | 1094 | 160 | 2.981 | 0 | 0 | 0 | 180
296 | 836 | 1108 | 160 | 3.552 | 0 | 0 | 0 | 170
330 | 840 | 1068 | 162 | 3.96 | 0 | 0 | 0 | 170
353 | 828 | 1053 | 166 | 4.236 | 0 | 0 | 0 | 180
382 | 814 | 1036 | 168 | 5.73 | 0 | 0 | 0 | 200
386 | 834 | 1060 | 170 | 5.018 | 0 | 0 | 0 | 190
479 | 823 | 823 | 225 | 38.32 | 0 | 0 | 0 | 155
382 | 740 | 1110 | 168 | 8.79 | 0 | 0 | 0 | 220
398 | 754 | 1131 | 167 | 9.15 | 0 | 0 | 0 | 190
388 | 834 | 1061 | 167 | 7.76 | 0 | 0 | 0 | 195
490 | 805 | 805 | 250 | 39.2 | 0 | 0 | 0 | 170
353 | 828 | 1053 | 166 | 6.35 | 0 | 0 | 0 | 195
331 | 820 | 1087 | 162 | 5.3 | 0 | 0 | 0 | 180
296 | 836 | 1108 | 160 | 4.14 | 0 | 0 | 0 | 170
271 | 825 | 1094 | 160 | 3.25 | 0 | 0 | 0 | 170
391 | 842 | 1029 | 168 | 7.82 | 0 | 0 | 0 | 220
388 | 847 | 1078 | 167 | 5.82 | 0 | 0 | 0 | 195
398 | 835 | 1020 | 167 | 5.97 | 0 | 0 | 0 | 195
428 | 814 | 1037 | 167 | 6.42 | 0 | 0 | 0 | 195
490 | 805 | 805 | 250 | 39.2 | 0 | 0 | 0 | 170
499 | 807 | 1028 | 166 | 6.74 | 0 | 0 | 0 | 200
361 | 824 | 1049 | 166 | 4.33 | 0 | 0 | 0 | 190
331 | 820 | 1087 | 162 | 3.97 | 0 | 0 | 0 | 170
296 | 836 | 1108 | 160 | 3.55 | 0 | 0 | 0 | 175
271 | 825 | 1094 | 160 | 3.25 | 0 | 0 | 0 | 175
494 | 663 | 1130 | 163 | 7.41 | 0 | 0 | 0 | 200
494 | 735 | 1058 | 163 | 7.41 | 0 | 0 | 0 | 200
451 | 806 | 1026 | 167 | 6.76 | 0 | 0 | 0 | 200
439 | 811 | 1033 | 167 | 6.58 | 0 | 0 | 0 | 190
407 | 825 | 1051 | 167 | 6.1 | 0 | 0 | 0 | 200
398 | 829 | 1056 | 167 | 5.97 | 0 | 0 | 0 | 195
391 | 810 | 1031 | 168 | 5.86 | 0 | 0 | 0 | 220
369 | 821 | 1044 | 166 | 4.43 | 0 | 0 | 0 | 190
338 | 817 | 1083 | 162 | 4.06 | 0 | 0 | 0 | 175
312 | 828 | 1098 | 162 | 3.74 | 0 | 0 | 0 | 175
284 | 819 | 1085 | 162 | 3.41 | 0 | 0 | 0 | 165
481 | 688 | 1122 | 159 | 6.253 | 0 | 0 | 0 | 167